## E1 Coating Reflectance
E1 Coating Reflectance
| Wavelength (nm) | Reflectance (%)
| 1000 | 79.65319
| 1010 | 78.65669
| 1020 | 77.48507
| 1030 | 76.17529
Product Raw Data | 1040 | 74.67779
E1 Coating Reflectance | 1050 | 72.98648
| 1060 | 71.04654
Item # | 1070 | 68.69911
DISCLAIMER: The data presented here are typical. Slight variations in performance data will occur from lot to lot. Please contact Technical Support with any questions regarding the use or reliability of this data. | 1080 | 65.85085
| 1090 | 62.56241
| 1100 | 58.67682
| 1110 | 53.92187
| 1120 | 48.22353
| 1130 | 41.71101
This data may be used in publications. However, please cite Thorlabs as the source. | 1140 | 34.49176
| 1150 | 26.81705
| 1160 | 19.68802
Additional Information: | 1170 | 14.56077
| 1180 | 12.55266
| 1190 | 14.25916
| 1200 | 19.35528
| 1210 | 26.32392
| 1220 | 33.8797
| 1230 | 41.32968
| 1240 | 48.01097
| 1250 | 53.50068
| 1260 | 57.99623
| 1270 | 61.78948
| 1280 | 64.86403
| 1290 | 67.29448
| 1300 | 69.26215
| 1310 | 70.87228
| 1320 | 72.17658
| 1330 | 73.15609
| 1340 | 73.91532
| 1350 | 74.52781
| 1360 | 74.87886
| 1370 | 75.06629
| 1380 | 75.10904
| 1390 | 75.03789
| 1400 | 74.81798
| 1410 | 74.48515
| 1420 | 73.99259
| 1430 | 73.38644
| 1440 | 72.67047
| 1450 | 71.86881
| 1460 | 70.94864
| 1470 | 69.88044
| 1480 | 68.67393
| 1490 | 67.36713
| 1500 | 65.91926
| 1510 | 64.31779
| 1520 | 62.53557
| 1530 | 60.65735
| 1540 | 58.64349
| 1550 | 56.44209
| 1560 | 54.10216
| 1570 | 51.67658
| 1580 | 49.11351
| 1590 | 46.33893
| 1600 | 43.44204
| 1610 | 40.50704
| 1620 | 37.53725
| 1630 | 34.46759
| 1640 | 31.35717
| 1650 | 28.34848
| 1660 | 25.36371
| 1670 | 22.42411
| 1680 | 19.59448
| 1690 | 16.96786
| 1700 | 14.55202
| 1710 | 12.30138
| 1720 | 10.27322
| 1730 | 8.52295
| 1740 | 6.98988
| 1750 | 5.6867
| 1760 | 4.56066
| 1770 | 3.66098
| 1780 | 2.94418
| 1790 | 2.38868
| 1800 | 1.96794
| 1810 | 1.66007
| 1820 | 1.42824
| 1830 | 1.30633
| 1840 | 1.23051
| 1850 | 1.18994
| 1860 | 1.1921
| 1870 | 1.21502
| 1880 | 1.26565
| 1890 | 1.30982
| 1900 | 1.37661
| 1910 | 1.42346
| 1920 | 1.4519
| 1930 | 1.45966
| 1940 | 1.49168
| 1950 | 1.52932
| 1960 | 1.54033
| 1970 | 1.44381
| 1980 | 1.34614
| 1990 | 1.24008
| 2000.07 | 1.15768
| 2009.94 | 1.07186
| 2019.82 | 0.99709
| 2029.97 | 0.93137
| 2039.84 | 0.87801
| 2049.98 | 0.83359
| 2059.84 | 0.80017
| 2069.7 | 0.776
| 2079.84 | 0.76034
| 2089.69 | 0.75364
| 2099.82 | 0.75502
| 2109.67 | 0.76397
| 2119.79 | 0.7805
| 2129.63 | 0.8032
| 2139.47 | 0.83196
| 2149.58 | 0.86736
| 2159.41 | 0.90693
| 2169.52 | 0.95241
| 2179.62 | 1.0022
| 2189.44 | 1.05423
| 2199.54 | 1.11096
| 2209.35 | 1.16872
| 2219.44 | 1.23031
| 2229.25 | 1.29182
| 2239.33 | 1.35625
| 2249.41 | 1.42137
| 2259.21 | 1.48487
| 2269.28 | 1.54991
| 2279.07 | 1.61243
| 2289.14 | 1.67556
| 2299.2 | 1.73707
| 2309.26 | 1.79654
| 2319.03 | 1.85203
| 2329.08 | 1.90632
| 2339.13 | 1.95746
| 2348.9 | 2.00383
| 2358.94 | 2.04778
| 2368.97 | 2.08767
| 2379 | 2.12324
| 2388.75 | 2.15346
| 2398.78 | 2.17989
| 2408.8 | 2.20144
| 2418.82 | 2.21798
| 2428.83 | 2.22942
| 2438.84 | 2.23572
| 2448.85 | 2.23686
| 2458.57 | 2.23304
| 2468.57 | 2.22412
| 2478.57 | 2.21025
| 2488.56 | 2.19157
| 2498.54 | 2.16828
| 2508.53 | 2.14062
| 2518.51 | 2.10889
| 2528.48 | 2.07343
| 2538.45 | 2.03462
| 2548.42 | 1.99292
| 2558.38 | 1.9488
| 2568.34 | 1.90283
| 2578.29 | 1.8556
| 2588.25 | 1.80778
| 2598.19 | 1.76008
| 2608.13 | 1.62002
| 2618.35 | 1.57912
| 2628.28 | 1.54188
| 2638.21 | 1.50708
| 2648.14 | 1.47463
| 2658.06 | 1.44446
| 2667.98 | 1.41647
| 2678.17 | 1.38989
| 2688.08 | 1.36608
| 2697.98 | 1.34422
| 2707.88 | 1.32423
| 2718.05 | 1.30554
| 2727.94 | 1.28911
| 2737.83 | 1.27432
| 2747.99 | 1.26075
| 2757.87 | 1.24908
| 2767.74 | 1.23885
| 2777.88 | 1.22976
| 2787.75 | 1.22224
| 2797.61 | 1.21595
| 2807.74 | 1.21072
| 2817.59 | 1.20677
| 2827.71 | 1.2038
| 2837.56 | 1.20193
| 2847.67 | 1.20099
| 2857.5 | 1.20097
| 2867.6 | 1.20182
| 2877.43 | 1.20344
| 2887.52 | 1.20585
| 2897.34 | 1.20889
| 2907.42 | 1.21267
| 2917.5 | 1.21706
| 2927.3 | 1.22187
| 2937.37 | 1.22732
| 2947.16 | 1.23308
| 2957.22 | 1.23941
| 2967.28 | 1.24612
| 2977.32 | 1.25317
| 2987.1 | 1.26032
| 2997.14 | 1.26791
| 3007.17 | 1.27571
| 3017.2 | 1.28369
| 3026.95 | 1.2916
| 3036.97 | 1.29982
| 3046.99 | 1.30812
| 3057 | 1.31645
| 3067 | 1.32479
| 3077 | 1.3331
| 3087 | 1.34135
| 3096.98 | 1.34952
| 3106.97 | 1.35758
| 3116.68 | 1.36528
| 3126.65 | 1.37304
| 3136.62 | 1.3806
| 3146.85 | 1.38815
| 3156.81 | 1.39526
| 3166.76 | 1.40211
| 3176.71 | 1.40868
| 3186.65 | 1.41496
| 3196.59 | 1.42091
| 3206.52 | 1.42654
| 3216.44 | 1.43181
| 3226.36 | 1.43671
| 3236.55 | 1.44135
| 3246.46 | 1.44546
| 3256.36 | 1.44917
| 3266.26 | 1.45245
| 3276.42 | 1.45537
| 3286.31 | 1.45776
| 3296.19 | 1.45969
| 3306.33 | 1.4612
| 3316.2 | 1.46219
| 3326.33 | 1.4627
| 3336.19 | 1.46271
| 3346.05 | 1.46223
| 3356.16 | 1.46122
| 3366.01 | 1.45972
| 3376.11 | 1.45766
| 3385.94 | 1.45514
| 3396.03 | 1.45202
| 3405.85 | 1.44846
| 3415.93 | 1.44426
| 3426 | 1.43953
| 3435.81 | 1.4344
| 3445.87 | 1.4286
| 3455.92 | 1.42226
| 3465.71 | 1.41557
| 3475.75 | 1.40817
| 3485.79 | 1.40024
| 3495.82 | 1.39179
| 3505.58 | 1.38306
| 3515.6 | 1.37358
| 3525.61 | 1.36359
| 3535.62 | 1.3531
| 3545.62 | 1.34211
| 3555.61 | 1.33063
| 3565.6 | 1.31867
| 3575.58 | 1.30624
| 3585.56 | 1.29334
| 3595.53 | 1.27999
| 3605.49 | 1.2662
| 3615.45 | 1.25197
| 3625.4 | 1.23732
| 3635.34 | 1.22225
| 3645.28 | 1.20679
| 3655.21 | 1.19093
| 3665.13 | 1.1747
| 3675.31 | 1.15767
| 3685.22 | 1.14072
| 3695.13 | 1.12343
| 3705.03 | 1.10582
| 3715.18 | 1.08743
| 3725.06 | 1.06921
| 3734.94 | 1.05071
| 3745.07 | 1.03145
| 3754.94 | 1.01243
| 3765.06 | 0.99267
| 3774.91 | 0.9732
| 3785.01 | 0.95301
| 3794.85 | 0.93315
| 3804.94 | 0.91259
| 3814.77 | 0.89241
| 3824.84 | 0.87155
| 3834.65 | 0.85112
| 3844.72 | 0.83004
| 3854.77 | 0.80888
| 3864.56 | 0.78819
| 3874.6 | 0.76692
| 3884.64 | 0.74561
| 3894.66 | 0.7243
| 3904.68 | 0.70299
| 3914.44 | 0.68226
| 3924.44 | 0.66103
| 3934.44 | 0.63987
| 3944.43 | 0.61879
| 3954.42 | 0.59782
| 3964.39 | 0.57698
| 3974.36 | 0.55628
| 3984.32 | 0.53575
| 3994.28 | 0.51541
| 4004.22 | 0.49527
| 4014.16 | 0.47535
| 4024.09 | 0.45568
| 4034.27 | 0.43578
| 4044.19 | 0.41667
| 4054.1 | 0.39786
| 4064 | 0.37937
| 4074.15 | 0.36076
| 4084.03 | 0.34299
| 4093.91 | 0.3256
| 4104.04 | 0.30818
| 4113.9 | 0.29162
| 4124.01 | 0.27509
| 4133.85 | 0.25943
| 4143.95 | 0.24387
| 4153.78 | 0.2292
| 4163.86 | 0.21469
| 4173.67 | 0.20108
| 4183.73 | 0.18769
| 4193.78 | 0.1749
| 4203.83 | 0.16272
| 4213.61 | 0.15146
| 4223.64 | 0.14055
| 4233.66 | 0.13031
| 4243.67 | 0.12076
| 4253.67 | 0.11191
| 4263.42 | 0.10398
| 4273.41 | 0.09657
| 4283.38 | 0.08992
| 4293.35 | 0.08404
| 4303.32 | 0.07895
| 4313.27 | 0.07466
| 4323.46 | 0.07111
| 4333.4 | 0.06849
| 4343.33 | 0.06672
| 4353.25 | 0.06581
| 4363.16 | 0.06577
| 4373.31 | 0.06666
| 4383.2 | 0.06844
| 4393.08 | 0.07113
| 4403.21 | 0.07485
| 4413.08 | 0.07944
| 4423.18 | 0.08512
| 4433.03 | 0.09164
| 4443.12 | 0.09933
| 4452.95 | 0.10782
| 4463.02 | 0.11756
| 4472.83 | 0.12808
| 4482.89 | 0.13991
| 4492.93 | 0.1528
| 4502.96 | 0.16678
| 4512.74 | 0.18146
| 4522.76 | 0.19759
| 4532.76 | 0.21482
| 4542.76 | 0.23316
| 4552.74 | 0.25261
| 4562.72 | 0.27318
| 4572.69 | 0.29487
| 4582.65 | 0.31769
| 4592.6 | 0.34164
| 4602.54 | 0.36672
| 4612.47 | 0.39294
| 4622.39 | 0.42029
| 4632.54 | 0.44949
| 4642.44 | 0.47915
| 4652.34 | 0.50995
| 4662.46 | 0.54268
| 4672.33 | 0.57578
| 4682.44 | 0.61086
| 4692.29 | 0.64626
| 4702.38 | 0.68369
| 4712.21 | 0.72137
| 4722.27 | 0.76113
| 4732.09 | 0.80108
| 4742.13 | 0.84315
| 4752.17 | 0.88638
| 4762.19 | 0.93076
| 4771.97 | 0.97519
| 4781.97 | 1.02182
| 4791.96 | 1.06958
| 4801.95 | 1.11845
| 4811.92 | 1.16843
| 4821.88 | 1.2195
| 4831.83 | 1.27165
| 4841.77 | 1.32487
| 4851.94 | 1.38044
| 4861.86 | 1.43577
| 4871.77 | 1.49213
| 4881.67 | 1.54949
| 4891.79 | 1.60924
| 4901.67 | 1.66859
| 4911.77 | 1.73034
| 4921.63 | 1.7916
| 4931.71 | 1.85526
| 4941.55 | 1.91835
| 4951.61 | 1.98384
| 4961.65 | 2.05023
| 4971.46 | 2.1159
| 4981.48 | 2.18398
| 4991.5 | 2.25286
| 5001.73 | 2.32419
| 5011.55 | 2.39343
| 5021.37 | 2.46345
| 5031.19 | 2.53423
| 5041.01 | 2.60573
| 5051.58 | 2.68351
| 5061.39 | 2.75643
| 5071.21 | 2.82999
| 5081.02 | 2.90417
| 5090.83 | 2.97892
| 5101.39 | 3.06004
| 5111.2 | 3.13589
| 5121.01 | 3.21223
| 5130.82 | 3.289
| 5141.38 | 3.37214
| 5151.18 | 3.44972
| 5160.99 | 3.52764
| 5170.79 | 3.60584
| 5180.59 | 3.68429
| 5191.15 | 3.76901
| 5200.95 | 3.84785
| 5210.74 | 3.92682
| 5220.54 | 4.00586
| 5231.09 | 4.09101
| 5240.89 | 4.17006
| 5250.68 | 4.24905
| 5260.47 | 4.32792
| 5271.02 | 4.41267
| 5280.81 | 4.49114
| 5290.6 | 4.56934
| 5300.39 | 4.64721
| 5310.17 | 4.72471
| 5320.71 | 4.80768
| 5330.5 | 4.8842
| 5340.28 | 4.96018
| 5350.07 | 5.03554
| 5360.6 | 5.11594
| 5370.38 | 5.18984
| 5380.16 | 5.26293
| 5389.94 | 5.33515
| 5400.47 | 5.41189
| 5410.24 | 5.48211
| 5420.02 | 5.55126
| 5430.54 | 5.62445
| 5440.32 | 5.69115
| 5450.09 | 5.75657
| 5459.86 | 5.82063
| 5470.38 | 5.88802
| 5480.15 | 5.94902
| 5489.91 | 6.00843
| 5499.68 | 6.06617