## Sheet1
|  | Wavelength (nm) | % Transmission
|  | 2600 | 48.914246
|  | 2599 | 48.968932
|  | 2598 | 49.000394
|  | 2597 | 49.045748
Product Raw Data |  | 2596 | 49.103656
BG40 Colored Glass Filter, AR-Coated: 350 - 700 nm |  | 2595 | 49.176531
|  | 2594 | 49.253546
Item # | FGB37-A | 2593 | 49.294088
DISCLAIMER: The data presented here are typical. Slight variations in performance data will occur from lot to lot. Please contact Technical Support with any questions regarding the use or reliability of this data. |  | 2592 | 49.37629
|  | 2591 | 49.41808
|  | 2590 | 49.520996
|  | 2589 | 49.581672
|  | 2588 | 49.658044
|  | 2587 | 49.718103
|  | 2586 | 49.767694
Additional Information: |  | 2585 | 49.831661
Measurements Made at Normal Incidence |  | 2584 | 49.878848
|  | 2583 | 49.961996
|  | 2582 | 50.013471
|  | 2581 | 50.067259
|  | 2580 | 50.117198
|  | 2579 | 50.195968
|  | 2578 | 50.280699
|  | 2577 | 50.340151
|  | 2576 | 50.407553
|  | 2575 | 50.445723
|  | 2574 | 50.501181
|  | 2573 | 50.550448
|  | 2572 | 50.614114
|  | 2571 | 50.66112
|  | 2570 | 50.716828
|  | 2569 | 50.811963
|  | 2568 | 50.861483
|  | 2567 | 50.919136
|  | 2566 | 50.9897
|  | 2565 | 51.070327
|  | 2564 | 51.125814
|  | 2563 | 51.214546
|  | 2562 | 51.287272
|  | 2561 | 51.35456
|  | 2560 | 51.407528
|  | 2559 | 51.4535
|  | 2558 | 51.512962
|  | 2557 | 51.583642
|  | 2556 | 51.659901
|  | 2555 | 51.744572
|  | 2554 | 51.829349
|  | 2553 | 51.901977
|  | 2552 | 51.941358
|  | 2551 | 51.980725
|  | 2550 | 52.042466
|  | 2549 | 52.14725
|  | 2548 | 52.221569
|  | 2547 | 52.292644
|  | 2546 | 52.370132
|  | 2545 | 52.436251
|  | 2544 | 52.50184
|  | 2543 | 52.55225
|  | 2542 | 52.616326
|  | 2541 | 52.718801
|  | 2540 | 52.798956
|  | 2539 | 52.867976
|  | 2538 | 52.94532
|  | 2537 | 53.011258
|  | 2536 | 53.063325
|  | 2535 | 53.108242
|  | 2534 | 53.190548
|  | 2533 | 53.264739
|  | 2532 | 53.334606
|  | 2531 | 53.411786
|  | 2530 | 53.503982
|  | 2529 | 53.564953
|  | 2528 | 53.629502
|  | 2527 | 53.679012
|  | 2526 | 53.763261
|  | 2525 | 53.854751
|  | 2524 | 53.938021
|  | 2523 | 54.027927
|  | 2522 | 54.079463
|  | 2521 | 54.12544
|  | 2520 | 54.182019
|  | 2519 | 54.279421
|  | 2518 | 54.400058
|  | 2517 | 54.46978
|  | 2516 | 54.528466
|  | 2515 | 54.589594
|  | 2514 | 54.654549
|  | 2513 | 54.713463
|  | 2512 | 54.792433
|  | 2511 | 54.86392
|  | 2510 | 54.934627
|  | 2509 | 55.004573
|  | 2508 | 55.088228
|  | 2507 | 55.181474
|  | 2506 | 55.234125
|  | 2505 | 55.303473
|  | 2504 | 55.362674
|  | 2503 | 55.421933
|  | 2502 | 55.491875
|  | 2501 | 55.580503
|  | 2500 | 55.655785
|  | 2499 | 55.71635
|  | 2498 | 55.783068
|  | 2497 | 55.854897
|  | 2496 | 55.915368
|  | 2495 | 55.977572
|  | 2494 | 56.034804
|  | 2493 | 56.111064
|  | 2492 | 56.190053
|  | 2491 | 56.249714
|  | 2490 | 56.288998
|  | 2489 | 56.34939
|  | 2488 | 56.38971
|  | 2487 | 56.448941
|  | 2486 | 56.51401
|  | 2485 | 56.594665
|  | 2484 | 56.659651
|  | 2483 | 56.706368
|  | 2482 | 56.7522
|  | 2481 | 56.796265
|  | 2480 | 56.85505
|  | 2479 | 56.912666
|  | 2478 | 56.969086
|  | 2477 | 57.008809
|  | 2476 | 57.079829
|  | 2475 | 57.158952
|  | 2474 | 57.200882
|  | 2473 | 57.243843
|  | 2472 | 57.289876
|  | 2471 | 57.338535
|  | 2470 | 57.38053
|  | 2469 | 57.40877
|  | 2468 | 57.453084
|  | 2467 | 57.517467
|  | 2466 | 57.566809
|  | 2465 | 57.606265
|  | 2464 | 57.643683
|  | 2463 | 57.700421
|  | 2462 | 57.743892
|  | 2461 | 57.779032
|  | 2460 | 57.803031
|  | 2459 | 57.821506
|  | 2458 | 57.837947
|  | 2457 | 57.884204
|  | 2456 | 57.959998
|  | 2455 | 58.001857
|  | 2454 | 58.027238
|  | 2453 | 58.055001
|  | 2452 | 58.085908
|  | 2451 | 58.105857
|  | 2450 | 58.123329
|  | 2449 | 58.142017
|  | 2448 | 58.18449
|  | 2447 | 58.240318
|  | 2446 | 58.282739
|  | 2445 | 58.303492
|  | 2444 | 58.317415
|  | 2443 | 58.336711
|  | 2442 | 58.362409
|  | 2441 | 58.39769
|  | 2440 | 58.422258
|  | 2439 | 58.441701
|  | 2438 | 58.45319
|  | 2437 | 58.462364
|  | 2436 | 58.482948
|  | 2435 | 58.510417
|  | 2434 | 58.54678
|  | 2433 | 58.589748
|  | 2432 | 58.632048
|  | 2431 | 58.649574
|  | 2430 | 58.641991
|  | 2429 | 58.643042
|  | 2428 | 58.673318
|  | 2427 | 58.718012
|  | 2426 | 58.733313
|  | 2425 | 58.73802
|  | 2424 | 58.746613
|  | 2423 | 58.75956
|  | 2422 | 58.790402
|  | 2421 | 58.821092
|  | 2420 | 58.841751
|  | 2419 | 58.859046
|  | 2418 | 58.858956
|  | 2417 | 58.857668
|  | 2416 | 58.877524
|  | 2415 | 58.890839
|  | 2414 | 58.896241
|  | 2413 | 58.919443
|  | 2412 | 58.956341
|  | 2411 | 58.970383
|  | 2410 | 58.986015
|  | 2409 | 58.993665
|  | 2408 | 58.995324
|  | 2407 | 59.002719
|  | 2406 | 59.025737
|  | 2405 | 59.06511
|  | 2404 | 59.07341
|  | 2403 | 59.067544
|  | 2402 | 59.065613
|  | 2401 | 59.068206
|  | 2400 | 59.0769
|  | 2399 | 59.08647
|  | 2398 | 59.111931
|  | 2397 | 59.150788
|  | 2396 | 59.171609
|  | 2395 | 59.160334
|  | 2394 | 59.152929
|  | 2393 | 59.154666
|  | 2392 | 59.150712
|  | 2391 | 59.15362
|  | 2390 | 59.181009
|  | 2389 | 59.21195
|  | 2388 | 59.218538
|  | 2387 | 59.223919
|  | 2386 | 59.228124
|  | 2385 | 59.214902
|  | 2384 | 59.219565
|  | 2383 | 59.233744
|  | 2382 | 59.254664
|  | 2381 | 59.281318
|  | 2380 | 59.291039
|  | 2379 | 59.29563
|  | 2378 | 59.294366
|  | 2377 | 59.288401
|  | 2376 | 59.285973
|  | 2375 | 59.291895
|  | 2374 | 59.318072
|  | 2373 | 59.3361
|  | 2372 | 59.341331
|  | 2371 | 59.329814
|  | 2370 | 59.327413
|  | 2369 | 59.342248
|  | 2368 | 59.344714
|  | 2367 | 59.343426
|  | 2366 | 59.331876
|  | 2365 | 59.343656
|  | 2364 | 59.37566
|  | 2363 | 59.386805
|  | 2362 | 59.389287
|  | 2361 | 59.383661
|  | 2360 | 59.386922
|  | 2359 | 59.385915
|  | 2358 | 59.386236
|  | 2357 | 59.405681
|  | 2356 | 59.427907
|  | 2355 | 59.424238
|  | 2354 | 59.423501
|  | 2353 | 59.428049
|  | 2352 | 59.428113
|  | 2351 | 59.423668
|  | 2350 | 59.423645
|  | 2349 | 59.435293
|  | 2348 | 59.444486
|  | 2347 | 59.456668
|  | 2346 | 59.456542
|  | 2345 | 59.451216
|  | 2344 | 59.444892
|  | 2343 | 59.44324
|  | 2342 | 59.434061
|  | 2341 | 59.433829
|  | 2340 | 59.464549
|  | 2339 | 59.468214
|  | 2338 | 59.469258
|  | 2337 | 59.454164
|  | 2336 | 59.452264
|  | 2335 | 59.445431
|  | 2334 | 59.44489
|  | 2333 | 59.463081
|  | 2332 | 59.483557
|  | 2331 | 59.50295
|  | 2330 | 59.509286
|  | 2329 | 59.493794
|  | 2328 | 59.482593
|  | 2327 | 59.48752
|  | 2326 | 59.491177
|  | 2325 | 59.513376
|  | 2324 | 59.542168
|  | 2323 | 59.527069
|  | 2322 | 59.527392
|  | 2321 | 59.515921
|  | 2320 | 59.508773
|  | 2319 | 59.509416
|  | 2318 | 59.516729
|  | 2317 | 59.527217
|  | 2316 | 59.544005
|  | 2315 | 59.552457
|  | 2314 | 59.556232
|  | 2313 | 59.546652
|  | 2312 | 59.545778
|  | 2311 | 59.535898
|  | 2310 | 59.527138
|  | 2309 | 59.570399
|  | 2308 | 59.578232
|  | 2307 | 59.579308
|  | 2306 | 59.568814
|  | 2305 | 59.570434
|  | 2304 | 59.566815
|  | 2303 | 59.557805
|  | 2302 | 59.57261
|  | 2301 | 59.606266
|  | 2300 | 59.623024
|  | 2299 | 59.624063
|  | 2298 | 59.631211
|  | 2297 | 59.619427
|  | 2296 | 59.610246
|  | 2295 | 59.60736
|  | 2294 | 59.606035
|  | 2293 | 59.658843
|  | 2292 | 59.668449
|  | 2291 | 59.700335
|  | 2290 | 59.694404
|  | 2289 | 59.69538
|  | 2288 | 59.6801
|  | 2287 | 59.669394
|  | 2286 | 59.669048
|  | 2285 | 59.671857
|  | 2284 | 59.681545
|  | 2283 | 59.710191
|  | 2282 | 59.733146
|  | 2281 | 59.744654
|  | 2280 | 59.751823
|  | 2279 | 59.761343
|  | 2278 | 59.754691
|  | 2277 | 59.763797
|  | 2276 | 59.772442
|  | 2275 | 59.771202
|  | 2274 | 59.768784
|  | 2273 | 59.820169
|  | 2272 | 59.849158
|  | 2271 | 59.851557
|  | 2270 | 59.86777
|  | 2269 | 59.866986
|  | 2268 | 59.880526
|  | 2267 | 59.882567
|  | 2266 | 59.864786
|  | 2265 | 59.884916
|  | 2264 | 59.910829
|  | 2263 | 59.919414
|  | 2262 | 59.937493
|  | 2261 | 59.938705
|  | 2260 | 59.998836
|  | 2259 | 60.021726
|  | 2258 | 60.019272
|  | 2257 | 60.030437
|  | 2256 | 60.033651
|  | 2255 | 60.047401
|  | 2254 | 60.06093
|  | 2253 | 60.08167
|  | 2252 | 60.091497
|  | 2251 | 60.11322
|  | 2250 | 60.117961
|  | 2249 | 60.147111
|  | 2248 | 60.209035
|  | 2247 | 60.217259
|  | 2246 | 60.232405
|  | 2245 | 60.229358
|  | 2244 | 60.248833
|  | 2243 | 60.249394
|  | 2242 | 60.268711
|  | 2241 | 60.292279
|  | 2240 | 60.310854
|  | 2239 | 60.366673
|  | 2238 | 60.388966
|  | 2237 | 60.401883
|  | 2236 | 60.423373
|  | 2235 | 60.450027
|  | 2234 | 60.445437
|  | 2233 | 60.484755
|  | 2232 | 60.484815
|  | 2231 | 60.539074
|  | 2230 | 60.579271
|  | 2229 | 60.606362
|  | 2228 | 60.634659
|  | 2227 | 60.638553
|  | 2226 | 60.658648
|  | 2225 | 60.667319
|  | 2224 | 60.678235
|  | 2223 | 60.72628
|  | 2222 | 60.736217
|  | 2221 | 60.762858
|  | 2220 | 60.78321
|  | 2219 | 60.806501
|  | 2218 | 60.844064
|  | 2217 | 60.873059
|  | 2216 | 60.892988
|  | 2215 | 60.94034
|  | 2214 | 60.971063
|  | 2213 | 60.976717
|  | 2212 | 61.000638
|  | 2211 | 61.027563
|  | 2210 | 61.058233
|  | 2209 | 61.047109
|  | 2208 | 61.076397
|  | 2207 | 61.081688
|  | 2206 | 61.154644
|  | 2205 | 61.189432
|  | 2204 | 61.192526
|  | 2203 | 61.244217
|  | 2202 | 61.258808
|  | 2201 | 61.290881
|  | 2200 | 61.339328
|  | 2199 | 61.366664
|  | 2198 | 61.43518
|  | 2197 | 61.429384
|  | 2196 | 61.439107
|  | 2195 | 61.467813
|  | 2194 | 61.563532
|  | 2193 | 61.577491
|  | 2192 | 61.573819
|  | 2191 | 61.647224
|  | 2190 | 61.662795
|  | 2189 | 61.719505
|  | 2188 | 61.762667
|  | 2187 | 61.784639
|  | 2186 | 61.832691
|  | 2185 | 61.864275
|  | 2184 | 61.908389
|  | 2183 | 61.946849
|  | 2182 | 61.991157
|  | 2181 | 62.019471
|  | 2180 | 62.102439
|  | 2179 | 62.159769
|  | 2178 | 62.163702
|  | 2177 | 62.171083
|  | 2176 | 62.203624
|  | 2175 | 62.259646
|  | 2174 | 62.317223
|  | 2173 | 62.369559
|  | 2172 | 62.387496
|  | 2171 | 62.383543
|  | 2170 | 62.432744
|  | 2169 | 62.491758
|  | 2168 | 62.531506
|  | 2167 | 62.542047
|  | 2166 | 62.553301
|  | 2165 | 62.588844
|  | 2164 | 62.622986
|  | 2163 | 62.655205
|  | 2162 | 62.682279
|  | 2161 | 62.68842
|  | 2160 | 62.716546
|  | 2159 | 62.749036
|  | 2158 | 62.774453
|  | 2157 | 62.789937
|  | 2156 | 62.783544
|  | 2155 | 62.79901
|  | 2154 | 62.824632
|  | 2153 | 62.814454
|  | 2152 | 62.812688
|  | 2151 | 62.8257
|  | 2150 | 62.865864
|  | 2149 | 62.858164
|  | 2148 | 62.853126
|  | 2147 | 62.843254
|  | 2146 | 62.839157
|  | 2145 | 62.857541
|  | 2144 | 62.861471
|  | 2143 | 62.848738
|  | 2142 | 62.845697
|  | 2141 | 62.857896
|  | 2140 | 62.837065
|  | 2139 | 62.825389
|  | 2138 | 62.795013
|  | 2137 | 62.806171
|  | 2136 | 62.814276
|  | 2135 | 62.808808
|  | 2134 | 62.78647
|  | 2133 | 62.770277
|  | 2132 | 62.760315
|  | 2131 | 62.762522
|  | 2130 | 62.739521
|  | 2129 | 62.70803
|  | 2128 | 62.697633
|  | 2127 | 62.707267
|  | 2126 | 62.686444
|  | 2125 | 62.653674
|  | 2124 | 62.643206
|  | 2123 | 62.623101
|  | 2122 | 62.612159
|  | 2121 | 62.588564
|  | 2120 | 62.561267
|  | 2119 | 62.540371
|  | 2118 | 62.529612
|  | 2117 | 62.51527
|  | 2116 | 62.482225
|  | 2115 | 62.456761
|  | 2114 | 62.426968
|  | 2113 | 62.423758
|  | 2112 | 62.41631
|  | 2111 | 62.393864
|  | 2110 | 62.351673
|  | 2109 | 62.316523
|  | 2108 | 62.320713
|  | 2107 | 62.325021
|  | 2106 | 62.291542
|  | 2105 | 62.260436
|  | 2104 | 62.235934
|  | 2103 | 62.204696
|  | 2102 | 62.168252
|  | 2101 | 62.12999
|  | 2100 | 62.125946
|  | 2099 | 62.121436
|  | 2098 | 62.069954
|  | 2097 | 62.038425
|  | 2096 | 62.024612
|  | 2095 | 61.99962
|  | 2094 | 61.999083
|  | 2093 | 61.988118
|  | 2092 | 61.943481
|  | 2091 | 61.912063
|  | 2090 | 61.894538
|  | 2089 | 61.892971
|  | 2088 | 61.855832
|  | 2087 | 61.830689
|  | 2086 | 61.801776
|  | 2085 | 61.770213
|  | 2084 | 61.760147
|  | 2083 | 61.744049
|  | 2082 | 61.707341
|  | 2081 | 61.668134
|  | 2080 | 61.63325
|  | 2079 | 61.604534
|  | 2078 | 61.599212
|  | 2077 | 61.576877
|  | 2076 | 61.533944
|  | 2075 | 61.506979
|  | 2074 | 61.49128
|  | 2073 | 61.470909
|  | 2072 | 61.442542
|  | 2071 | 61.407719
|  | 2070 | 61.357064
|  | 2069 | 61.329583
|  | 2068 | 61.32561
|  | 2067 | 61.306587
|  | 2066 | 61.264302
|  | 2065 | 61.233859
|  | 2064 | 61.222499
|  | 2063 | 61.198604
|  | 2062 | 61.154741
|  | 2061 | 61.116951
|  | 2060 | 61.096684
|  | 2059 | 61.067212
|  | 2058 | 61.051005
|  | 2057 | 61.023182
|  | 2056 | 60.977525
|  | 2055 | 60.960241
|  | 2054 | 60.945065
|  | 2053 | 60.920745
|  | 2052 | 60.88844
|  | 2051 | 60.856533
|  | 2050 | 60.82247
|  | 2049 | 60.798586
|  | 2048 | 60.796914
|  | 2047 | 60.769425
|  | 2046 | 60.728629
|  | 2045 | 60.705892
|  | 2044 | 60.694815
|  | 2043 | 60.666803
|  | 2042 | 60.625745
|  | 2041 | 60.578913
|  | 2040 | 60.552745
|  | 2039 | 60.547145
|  | 2038 | 60.511508
|  | 2037 | 60.465222
|  | 2036 | 60.442658
|  | 2035 | 60.436432
|  | 2034 | 60.408409
|  | 2033 | 60.35564
|  | 2032 | 60.337069
|  | 2031 | 60.337365
|  | 2030 | 60.310277
|  | 2029 | 60.266138
|  | 2028 | 60.205719
|  | 2027 | 60.164421
|  | 2026 | 60.148583
|  | 2025 | 60.119108
|  | 2024 | 60.0827
|  | 2023 | 60.065234
|  | 2022 | 60.046524
|  | 2021 | 60.014846
|  | 2020 | 59.978259
|  | 2019 | 59.935883
|  | 2018 | 59.915265
|  | 2017 | 59.899784
|  | 2016 | 59.864401
|  | 2015 | 59.819946
|  | 2014 | 59.778551
|  | 2013 | 59.749653
|  | 2012 | 59.727217
|  | 2011 | 59.697017
|  | 2010 | 59.657065
|  | 2009 | 59.627978
|  | 2008 | 59.614554
|  | 2007 | 59.573769
|  | 2006 | 59.515039
|  | 2005 | 59.477696
|  | 2004 | 59.454774
|  | 2003 | 59.435798
|  | 2002 | 59.418929
|  | 2001 | 59.392135
|  | 2000 | 59.336766
|  | 1999 | 59.292697
|  | 1998 | 59.264723
|  | 1997 | 59.243494
|  | 1996 | 59.208123
|  | 1995 | 59.163989
|  | 1994 | 59.122043
|  | 1993 | 59.104346
|  | 1992 | 59.087773
|  | 1991 | 59.053155
|  | 1990 | 59.016233
|  | 1989 | 58.986098
|  | 1988 | 58.940701
|  | 1987 | 58.895616
|  | 1986 | 58.856445
|  | 1985 | 58.811645
|  | 1984 | 58.779941
|  | 1983 | 58.756062
|  | 1982 | 58.727641
|  | 1981 | 58.691212
|  | 1980 | 58.656869
|  | 1979 | 58.61838
|  | 1978 | 58.586759
|  | 1977 | 58.557601
|  | 1976 | 58.525281
|  | 1975 | 58.481052
|  | 1974 | 58.444948
|  | 1973 | 58.417857
|  | 1972 | 58.382687
|  | 1971 | 58.352429
|  | 1970 | 58.315486
|  | 1969 | 58.269428
|  | 1968 | 58.218236
|  | 1967 | 58.185534
|  | 1966 | 58.15394
|  | 1965 | 58.124429
|  | 1964 | 58.090149
|  | 1963 | 58.050697
|  | 1962 | 58.000838
|  | 1961 | 57.944782
|  | 1960 | 57.907322
|  | 1959 | 57.86033
|  | 1958 | 57.815936
|  | 1957 | 57.793704
|  | 1956 | 57.750436
|  | 1955 | 57.701197
|  | 1954 | 57.649409
|  | 1953 | 57.622058
|  | 1952 | 57.577072
|  | 1951 | 57.52498
|  | 1950 | 57.488562
|  | 1949 | 57.455889
|  | 1948 | 57.404654
|  | 1947 | 57.383526
|  | 1946 | 57.345093
|  | 1945 | 57.272373
|  | 1944 | 57.226949
|  | 1943 | 57.198248
|  | 1942 | 57.146258
|  | 1941 | 57.075815
|  | 1940 | 57.072312
|  | 1939 | 57.041755
|  | 1938 | 56.965335
|  | 1937 | 56.906034
|  | 1936 | 56.846103
|  | 1935 | 56.814044
|  | 1934 | 56.777423
|  | 1933 | 56.74375
|  | 1932 | 56.67657
|  | 1931 | 56.64021
|  | 1930 | 56.616758
|  | 1929 | 56.579945
|  | 1928 | 56.539985
|  | 1927 | 56.456542
|  | 1926 | 56.383789
|  | 1925 | 56.332829
|  | 1924 | 56.287124
|  | 1923 | 56.244961
|  | 1922 | 56.218294
|  | 1921 | 56.195767
|  | 1920 | 56.125398
|  | 1919 | 56.033372
|  | 1918 | 55.943912
|  | 1917 | 55.878172
|  | 1916 | 55.881848
|  | 1915 | 55.887018
|  | 1914 | 55.907112
|  | 1913 | 55.872899
|  | 1912 | 55.746816
|  | 1911 | 55.591816
|  | 1910 | 55.487952
|  | 1909 | 55.466004
|  | 1908 | 55.480846
|  | 1907 | 55.522313
|  | 1906 | 55.521335
|  | 1905 | 55.412201
|  | 1904 | 55.289348
|  | 1903 | 55.146477
|  | 1902 | 55.104093
|  | 1901 | 55.081997
|  | 1900 | 55.083919
|  | 1899 | 55.053119
|  | 1898 | 54.962806
|  | 1897 | 54.846138
|  | 1896 | 54.771766
|  | 1895 | 54.730871
|  | 1894 | 54.73916
|  | 1893 | 54.781985
|  | 1892 | 54.757446
|  | 1891 | 54.693598
|  | 1890 | 54.539317
|  | 1889 | 54.438528
|  | 1888 | 54.347563
|  | 1887 | 54.257022
|  | 1886 | 54.254611
|  | 1885 | 54.272921
|  | 1884 | 54.203153
|  | 1883 | 54.114367
|  | 1882 | 54.042463
|  | 1881 | 53.95915
|  | 1880 | 53.884149
|  | 1879 | 53.828447
|  | 1878 | 53.797061
|  | 1877 | 53.796168
|  | 1876 | 53.760429
|  | 1875 | 53.661667
|  | 1874 | 53.553572
|  | 1873 | 53.489261
|  | 1872 | 53.416429
|  | 1871 | 53.286937
|  | 1870 | 53.184685
|  | 1869 | 53.105356
|  | 1868 | 53.013374
|  | 1867 | 52.910512
|  | 1866 | 52.898825
|  | 1865 | 52.865328
|  | 1864 | 52.875837
|  | 1863 | 52.806755
|  | 1862 | 52.796015
|  | 1861 | 52.764929
|  | 1860 | 52.712691
|  | 1859 | 52.617138
|  | 1858 | 52.479866
|  | 1857 | 52.307911
|  | 1856 | 52.209625
|  | 1855 | 52.186476
|  | 1854 | 52.171576
|  | 1853 | 52.124181
|  | 1852 | 52.01115
|  | 1851 | 51.900465
|  | 1850 | 51.877066
|  | 1849 | 51.884508
|  | 1848 | 51.873743
|  | 1847 | 51.844524
|  | 1846 | 51.633041
|  | 1845 | 51.394914
|  | 1844 | 51.25463
|  | 1843 | 51.265223
|  | 1842 | 51.377177
|  | 1841 | 51.46281
|  | 1840 | 51.358745
|  | 1839 | 51.118166
|  | 1838 | 50.930951
|  | 1837 | 50.844856
|  | 1836 | 50.729126
|  | 1835 | 50.720403
|  | 1834 | 50.636009
|  | 1833 | 50.523973
|  | 1832 | 50.527432
|  | 1831 | 50.488645
|  | 1830 | 50.477837
|  | 1829 | 50.395277
|  | 1828 | 50.237918
|  | 1827 | 50.152488
|  | 1826 | 50.040458
|  | 1825 | 49.942307
|  | 1824 | 49.840716
|  | 1823 | 49.807525
|  | 1822 | 49.786409
|  | 1821 | 49.866094
|  | 1820 | 49.752986
|  | 1819 | 49.526844
|  | 1818 | 49.306416
|  | 1817 | 49.207935
|  | 1816 | 49.222849
|  | 1815 | 49.235489
|  | 1814 | 49.192088
|  | 1813 | 49.105646
|  | 1812 | 48.990739
|  | 1811 | 48.895235
|  | 1810 | 48.785186
|  | 1809 | 48.694907
|  | 1808 | 48.598293
|  | 1807 | 48.564872
|  | 1806 | 48.503025
|  | 1805 | 48.441539
|  | 1804 | 48.318872
|  | 1803 | 48.232606
|  | 1802 | 48.12993
|  | 1801 | 48.046391
|  | 1800 | 48.002162
|  | 1799 | 47.918099
|  | 1798 | 47.811189
|  | 1797 | 47.717509
|  | 1796 | 47.629608
|  | 1795 | 47.560997
|  | 1794 | 47.468175
|  | 1793 | 47.383013
|  | 1792 | 47.289711
|  | 1791 | 47.20546
|  | 1790 | 47.158195
|  | 1789 | 47.081604
|  | 1788 | 46.983217
|  | 1787 | 46.892745
|  | 1786 | 46.807845
|  | 1785 | 46.725865
|  | 1784 | 46.627264
|  | 1783 | 46.530314
|  | 1782 | 46.428313
|  | 1781 | 46.318355
|  | 1780 | 46.253102
|  | 1779 | 46.180621
|  | 1778 | 46.04754
|  | 1777 | 45.963353
|  | 1776 | 45.864369
|  | 1775 | 45.7768
|  | 1774 | 45.681303
|  | 1773 | 45.608867
|  | 1772 | 45.522528
|  | 1771 | 45.432467
|  | 1770 | 45.344517
|  | 1769 | 45.238782
|  | 1768 | 45.150642
|  | 1767 | 45.050459
|  | 1766 | 44.959457
|  | 1765 | 44.881699
|  | 1764 | 44.796905
|  | 1763 | 44.700924
|  | 1762 | 44.603239
|  | 1761 | 44.507298
|  | 1760 | 44.402245
|  | 1759 | 44.322503
|  | 1758 | 44.225722
|  | 1757 | 44.152854
|  | 1756 | 44.068718
|  | 1755 | 43.957862
|  | 1754 | 43.868775
|  | 1753 | 43.771853
|  | 1752 | 43.662538
|  | 1751 | 43.549912
|  | 1750 | 43.445518
|  | 1749 | 43.348241
|  | 1748 | 43.249164
|  | 1747 | 43.143068
|  | 1746 | 43.04981
|  | 1745 | 42.948785
|  | 1744 | 42.836162
|  | 1743 | 42.742152
|  | 1742 | 42.67602
|  | 1741 | 42.583291
|  | 1740 | 42.473158
|  | 1739 | 42.36317
|  | 1738 | 42.25795
|  | 1737 | 42.14295
|  | 1736 | 42.033847
|  | 1735 | 41.942614
|  | 1734 | 41.836623
|  | 1733 | 41.731992
|  | 1732 | 41.634409
|  | 1731 | 41.537434
|  | 1730 | 41.431059
|  | 1729 | 41.332749
|  | 1728 | 41.231136
|  | 1727 | 41.128753
|  | 1726 | 41.042083
|  | 1725 | 40.961042
|  | 1724 | 40.861485
|  | 1723 | 40.746665
|  | 1722 | 40.635543
|  | 1721 | 40.519233
|  | 1720 | 40.392635
|  | 1719 | 40.287893
|  | 1718 | 40.179363
|  | 1717 | 40.073756
|  | 1716 | 39.968686
|  | 1715 | 39.858618
|  | 1714 | 39.73818
|  | 1713 | 39.629209
|  | 1712 | 39.546227
|  | 1711 | 39.453561
|  | 1710 | 39.33988
|  | 1709 | 39.215145
|  | 1708 | 39.096756
|  | 1707 | 38.975693
|  | 1706 | 38.865049
|  | 1705 | 38.754018
|  | 1704 | 38.638042
|  | 1703 | 38.528534
|  | 1702 | 38.409429
|  | 1701 | 38.292663
|  | 1700 | 38.195216
|  | 1699 | 38.104487
|  | 1698 | 37.988022
|  | 1697 | 37.868123
|  | 1696 | 37.748128
|  | 1695 | 37.634083
|  | 1694 | 37.522278
|  | 1693 | 37.413376
|  | 1692 | 37.303174
|  | 1691 | 37.202493
|  | 1690 | 37.108743
|  | 1689 | 36.997753
|  | 1688 | 36.877171
|  | 1687 | 36.755302
|  | 1686 | 36.627802
|  | 1685 | 36.512287
|  | 1684 | 36.393889
|  | 1683 | 36.277365
|  | 1682 | 36.172537
|  | 1681 | 36.078604
|  | 1680 | 35.96117
|  | 1679 | 35.833236
|  | 1678 | 35.696607
|  | 1677 | 35.565346
|  | 1676 | 35.448448
|  | 1675 | 35.326877
|  | 1674 | 35.205072
|  | 1673 | 35.093023
|  | 1672 | 34.996693
|  | 1671 | 34.891996
|  | 1670 | 34.757863
|  | 1669 | 34.614961
|  | 1668 | 34.482845
|  | 1667 | 34.352481
|  | 1666 | 34.212662
|  | 1665 | 34.087504
|  | 1664 | 33.971519
|  | 1663 | 33.857099
|  | 1662 | 33.737053
|  | 1661 | 33.615238
|  | 1660 | 33.500904
|  | 1659 | 33.3856
|  | 1658 | 33.264857
|  | 1657 | 33.142723
|  | 1656 | 33.014815
|  | 1655 | 32.904986
|  | 1654 | 32.81027
|  | 1653 | 32.697842
|  | 1652 | 32.564144
|  | 1651 | 32.437853
|  | 1650 | 32.315324
|  | 1649 | 32.187137
|  | 1648 | 32.062275
|  | 1647 | 31.954099
|  | 1646 | 31.85002
|  | 1645 | 31.728856
|  | 1644 | 31.59576
|  | 1643 | 31.460455
|  | 1642 | 31.332045
|  | 1641 | 31.202211
|  | 1640 | 31.088083
|  | 1639 | 30.985464
|  | 1638 | 30.858937
|  | 1637 | 30.718046
|  | 1636 | 30.582549
|  | 1635 | 30.4462
|  | 1634 | 30.316495
|  | 1633 | 30.204317
|  | 1632 | 30.092919
|  | 1631 | 29.960461
|  | 1630 | 29.826301
|  | 1629 | 29.697628
|  | 1628 | 29.564007
|  | 1627 | 29.455722
|  | 1626 | 29.351229
|  | 1625 | 29.215293
|  | 1624 | 29.078464
|  | 1623 | 28.938762
|  | 1622 | 28.803671
|  | 1621 | 28.673849
|  | 1620 | 28.540014
|  | 1619 | 28.412713
|  | 1618 | 28.289093
|  | 1617 | 28.161679
|  | 1616 | 28.041011
|  | 1615 | 27.936611
|  | 1614 | 27.843724
|  | 1613 | 27.727989
|  | 1612 | 27.587662
|  | 1611 | 27.450925
|  | 1610 | 27.323738
|  | 1609 | 27.191435
|  | 1608 | 27.060874
|  | 1607 | 26.929721
|  | 1606 | 26.806002
|  | 1605 | 26.678239
|  | 1604 | 26.551621
|  | 1603 | 26.42497
|  | 1602 | 26.296707
|  | 1601 | 26.163528
|  | 1600 | 26.037521
|  | 1599 | 25.909546
|  | 1598 | 25.777221
|  | 1597 | 25.640932
|  | 1596 | 25.514825
|  | 1595 | 25.384563
|  | 1594 | 25.25904
|  | 1593 | 25.131269
|  | 1592 | 24.990448
|  | 1591 | 24.852946
|  | 1590 | 24.723531
|  | 1589 | 24.622235
|  | 1588 | 24.51868
|  | 1587 | 24.389958
|  | 1586 | 24.256173
|  | 1585 | 24.123578
|  | 1584 | 23.976747
|  | 1583 | 23.837544
|  | 1582 | 23.705312
|  | 1581 | 23.58122
|  | 1580 | 23.448812
|  | 1579 | 23.345572
|  | 1578 | 23.253645
|  | 1577 | 23.116103
|  | 1576 | 22.985028
|  | 1575 | 22.852208
|  | 1574 | 22.724756
|  | 1573 | 22.58495
|  | 1572 | 22.455387
|  | 1571 | 22.345197
|  | 1570 | 22.248712
|  | 1569 | 22.134516
|  | 1568 | 21.994689
|  | 1567 | 21.859528
|  | 1566 | 21.757235
|  | 1565 | 21.653428
|  | 1564 | 21.523518
|  | 1563 | 21.383677
|  | 1562 | 21.240682
|  | 1561 | 21.10952
|  | 1560 | 21.001528
|  | 1559 | 20.899107
|  | 1558 | 20.766772
|  | 1557 | 20.628459
|  | 1556 | 20.497044
|  | 1555 | 20.371919
|  | 1554 | 20.243918
|  | 1553 | 20.13587
|  | 1552 | 20.029536
|  | 1551 | 19.906617
|  | 1550 | 19.771923
|  | 1549 | 19.641483
|  | 1548 | 19.512103
|  | 1547 | 19.379977
|  | 1546 | 19.290368
|  | 1545 | 19.176357
|  | 1544 | 19.052598
|  | 1543 | 18.919612
|  | 1542 | 18.800518
|  | 1541 | 18.680123
|  | 1540 | 18.549289
|  | 1539 | 18.422854
|  | 1538 | 18.312431
|  | 1537 | 18.186746
|  | 1536 | 18.070373
|  | 1535 | 17.97995
|  | 1534 | 17.890911
|  | 1533 | 17.762873
|  | 1532 | 17.635634
|  | 1531 | 17.509537
|  | 1530 | 17.390208
|  | 1529 | 17.270057
|  | 1528 | 17.150808
|  | 1527 | 17.035141
|  | 1526 | 16.918122
|  | 1525 | 16.800568
|  | 1524 | 16.71773
|  | 1523 | 16.621693
|  | 1522 | 16.499138
|  | 1521 | 16.375939
|  | 1520 | 16.256012
|  | 1519 | 16.123227
|  | 1518 | 16.002507
|  | 1517 | 15.875851
|  | 1516 | 15.786985
|  | 1515 | 15.683372
|  | 1514 | 15.569041
|  | 1513 | 15.442364
|  | 1512 | 15.32365
|  | 1511 | 15.201527
|  | 1510 | 15.099104
|  | 1509 | 15.006926
|  | 1508 | 14.886105
|  | 1507 | 14.769752
|  | 1506 | 14.650768
|  | 1505 | 14.525806
|  | 1504 | 14.442845
|  | 1503 | 14.355029
|  | 1502 | 14.234618
|  | 1501 | 14.118536
|  | 1500 | 13.997307
|  | 1499 | 13.884773
|  | 1498 | 13.778324
|  | 1497 | 13.669724
|  | 1496 | 13.600214
|  | 1495 | 13.511124
|  | 1494 | 13.391273
|  | 1493 | 13.284918
|  | 1492 | 13.179879
|  | 1491 | 13.066444
|  | 1490 | 12.97324
|  | 1489 | 12.865139
|  | 1488 | 12.764591
|  | 1487 | 12.661329
|  | 1486 | 12.566851
|  | 1485 | 12.457863
|  | 1484 | 12.359839
|  | 1483 | 12.25523
|  | 1482 | 12.153566
|  | 1481 | 12.098031
|  | 1480 | 12.025414
|  | 1479 | 11.929678
|  | 1478 | 11.762829
|  | 1477 | 11.625019
|  | 1476 | 11.546083
|  | 1475 | 11.433025
|  | 1474 | 11.330727
|  | 1473 | 11.267371
|  | 1472 | 11.214043
|  | 1471 | 11.121039
|  | 1470 | 11.030572
|  | 1469 | 10.858852
|  | 1468 | 10.741327
|  | 1467 | 10.638151
|  | 1466 | 10.576831
|  | 1465 | 10.504218
|  | 1464 | 10.415513
|  | 1463 | 10.31376
|  | 1462 | 10.213404
|  | 1461 | 10.148801
|  | 1460 | 10.07256
|  | 1459 | 9.96544
|  | 1458 | 9.875944
|  | 1457 | 9.765323
|  | 1456 | 9.699643
|  | 1455 | 9.642575
|  | 1454 | 9.561306
|  | 1453 | 9.449829
|  | 1452 | 9.347463
|  | 1451 | 9.25454
|  | 1450 | 9.195093
|  | 1449 | 9.11459
|  | 1448 | 9.001977
|  | 1447 | 8.929354
|  | 1446 | 8.874851
|  | 1445 | 8.798762
|  | 1444 | 8.738044
|  | 1443 | 8.628417
|  | 1442 | 8.51473
|  | 1441 | 8.418629
|  | 1440 | 8.380873
|  | 1439 | 8.314578
|  | 1438 | 8.225377
|  | 1437 | 8.13215
|  | 1436 | 8.047597
|  | 1435 | 7.962778
|  | 1434 | 7.871875
|  | 1433 | 7.796824
|  | 1432 | 7.730427
|  | 1431 | 7.663567
|  | 1430 | 7.58279
|  | 1429 | 7.490641
|  | 1428 | 7.449733
|  | 1427 | 7.406527
|  | 1426 | 7.314692
|  | 1425 | 7.221575
|  | 1424 | 7.152882
|  | 1423 | 7.10411
|  | 1422 | 7.028684
|  | 1421 | 6.93445
|  | 1420 | 6.851048
|  | 1419 | 6.812388
|  | 1418 | 6.775967
|  | 1417 | 6.627134
|  | 1416 | 6.511285
|  | 1415 | 6.443897
|  | 1414 | 6.485119
|  | 1413 | 6.466049
|  | 1412 | 6.324685
|  | 1411 | 6.189823
|  | 1410 | 6.118193
|  | 1409 | 6.151951
|  | 1408 | 6.161899
|  | 1407 | 6.046698
|  | 1406 | 5.907157
|  | 1405 | 5.829161
|  | 1404 | 5.789168
|  | 1403 | 5.718004
|  | 1402 | 5.592335
|  | 1401 | 5.566863
|  | 1400 | 5.709641
|  | 1399 | 5.707866
|  | 1398 | 5.383438
|  | 1397 | 5.129949
|  | 1396 | 5.203547
|  | 1395 | 5.437841
|  | 1394 | 5.376271
|  | 1393 | 5.069881
|  | 1392 | 4.946229
|  | 1391 | 4.956561
|  | 1390 | 4.905731
|  | 1389 | 4.852873
|  | 1388 | 4.920672
|  | 1387 | 4.941303
|  | 1386 | 4.802452
|  | 1385 | 4.642333
|  | 1384 | 4.614807
|  | 1383 | 4.650966
|  | 1382 | 4.647461
|  | 1381 | 4.491726
|  | 1380 | 4.266579
|  | 1379 | 4.112521
|  | 1378 | 4.062927
|  | 1377 | 4.129803
|  | 1376 | 4.21689
|  | 1375 | 4.24965
|  | 1374 | 4.207903
|  | 1373 | 4.134055
|  | 1372 | 4.078666
|  | 1371 | 4.072038
|  | 1370 | 4.033343
|  | 1369 | 3.876615
|  | 1368 | 3.746639
|  | 1367 | 3.722941
|  | 1366 | 3.679559
|  | 1365 | 3.619473
|  | 1364 | 3.643917
|  | 1363 | 3.631911
|  | 1362 | 3.544339
|  | 1361 | 3.53854
|  | 1360 | 3.490711
|  | 1359 | 3.281707
|  | 1358 | 3.148497
|  | 1357 | 3.147699
|  | 1356 | 3.248723
|  | 1355 | 3.327489
|  | 1354 | 3.33576
|  | 1353 | 3.215992
|  | 1352 | 3.034652
|  | 1351 | 2.962744
|  | 1350 | 2.968681
|  | 1349 | 2.999384
|  | 1348 | 2.994814
|  | 1347 | 2.977608
|  | 1346 | 2.908792
|  | 1345 | 2.811923
|  | 1344 | 2.741791
|  | 1343 | 2.719323
|  | 1342 | 2.719255
|  | 1341 | 2.720022
|  | 1340 | 2.6843
|  | 1339 | 2.632603
|  | 1338 | 2.576494
|  | 1337 | 2.521986
|  | 1336 | 2.481233
|  | 1335 | 2.461144
|  | 1334 | 2.467133
|  | 1333 | 2.442427
|  | 1332 | 2.40238
|  | 1331 | 2.351524
|  | 1330 | 2.310414
|  | 1329 | 2.276819
|  | 1328 | 2.242551
|  | 1327 | 2.206461
|  | 1326 | 2.173281
|  | 1325 | 2.140148
|  | 1324 | 2.107451
|  | 1323 | 2.075134
|  | 1322 | 2.048306
|  | 1321 | 2.01904
|  | 1320 | 1.990564
|  | 1319 | 1.959728
|  | 1318 | 1.939209
|  | 1317 | 1.932302
|  | 1316 | 1.902903
|  | 1315 | 1.87053
|  | 1314 | 1.83436
|  | 1313 | 1.796513
|  | 1312 | 1.764978
|  | 1311 | 1.736447
|  | 1310 | 1.711836
|  | 1309 | 1.702484
|  | 1308 | 1.677652
|  | 1307 | 1.640106
|  | 1306 | 1.62351
|  | 1305 | 1.628678
|  | 1304 | 1.608644
|  | 1303 | 1.572365
|  | 1302 | 1.533532
|  | 1301 | 1.496587
|  | 1300 | 1.469246
|  | 1299 | 1.439216
|  | 1298 | 1.413385
|  | 1297 | 1.409444
|  | 1296 | 1.420054
|  | 1295 | 1.404545
|  | 1294 | 1.377005
|  | 1293 | 1.351822
|  | 1292 | 1.326291
|  | 1291 | 1.306525
|  | 1290 | 1.289252
|  | 1289 | 1.270303
|  | 1288 | 1.248882
|  | 1287 | 1.227859
|  | 1286 | 1.214484
|  | 1285 | 1.202304
|  | 1284 | 1.183
|  | 1283 | 1.151112
|  | 1282 | 1.117622
|  | 1281 | 1.101648
|  | 1280 | 1.092398
|  | 1279 | 1.081728
|  | 1278 | 1.066747
|  | 1277 | 1.054753
|  | 1276 | 1.012087
|  | 1275 | 0.957748
|  | 1274 | 0.941367
|  | 1273 | 0.933558
|  | 1272 | 0.922916
|  | 1271 | 0.909526
|  | 1270 | 0.906331
|  | 1269 | 0.913744
|  | 1268 | 0.901739
|  | 1267 | 0.875087
|  | 1266 | 0.844486
|  | 1265 | 0.81892
|  | 1264 | 0.828457
|  | 1263 | 0.843706
|  | 1262 | 0.832374
|  | 1261 | 0.805561
|  | 1260 | 0.772884
|  | 1259 | 0.745391
|  | 1258 | 0.746668
|  | 1257 | 0.755129
|  | 1256 | 0.744668
|  | 1255 | 0.723378
|  | 1254 | 0.695123
|  | 1253 | 0.674552
|  | 1252 | 0.685249
|  | 1251 | 0.704438
|  | 1250 | 0.696465
|  | 1249 | 0.672749
|  | 1248 | 0.658987
|  | 1247 | 0.645881
|  | 1246 | 0.634977
|  | 1245 | 0.630506
|  | 1244 | 0.616317
|  | 1243 | 0.608122
|  | 1242 | 0.604092
|  | 1241 | 0.592004
|  | 1240 | 0.562845
|  | 1239 | 0.532414
|  | 1238 | 0.524248
|  | 1237 | 0.526327
|  | 1236 | 0.527687
|  | 1235 | 0.523391
|  | 1234 | 0.512741
|  | 1233 | 0.506985
|  | 1232 | 0.49888
|  | 1231 | 0.485829
|  | 1230 | 0.455826
|  | 1229 | 0.422111
|  | 1228 | 0.40878
|  | 1227 | 0.398436
|  | 1226 | 0.388191
|  | 1225 | 0.385821
|  | 1224 | 0.391059
|  | 1223 | 0.432401
|  | 1222 | 0.452215
|  | 1221 | 0.433229
|  | 1220 | 0.408737
|  | 1219 | 0.385765
|  | 1218 | 0.365847
|  | 1217 | 0.349675
|  | 1216 | 0.336626
|  | 1215 | 0.332839
|  | 1214 | 0.329232
|  | 1213 | 0.341005
|  | 1212 | 0.354808
|  | 1211 | 0.354046
|  | 1210 | 0.35107
|  | 1209 | 0.347276
|  | 1208 | 0.341483
|  | 1207 | 0.34366
|  | 1206 | 0.346319
|  | 1205 | 0.325662
|  | 1204 | 0.31183
|  | 1203 | 0.284749
|  | 1202 | 0.267169
|  | 1201 | 0.274746
|  | 1200 | 0.288977
|  | 1199 | 0.296021
|  | 1198 | 0.26981
|  | 1197 | 0.254517
|  | 1196 | 0.260309
|  | 1195 | 0.262824
|  | 1194 | 0.218316
|  | 1193 | 0.18898
|  | 1192 | 0.183522
|  | 1191 | 0.182146
|  | 1190 | 0.187599
|  | 1189 | 0.204621
|  | 1188 | 0.218818
|  | 1187 | 0.199024
|  | 1186 | 0.187301
|  | 1185 | 0.182795
|  | 1184 | 0.185436
|  | 1183 | 0.1939
|  | 1182 | 0.199338
|  | 1181 | 0.198944
|  | 1180 | 0.209701
|  | 1179 | 0.199981
|  | 1178 | 0.195441
|  | 1177 | 0.188316
|  | 1176 | 0.191139
|  | 1175 | 0.193325
|  | 1174 | 0.187268
|  | 1173 | 0.156103
|  | 1172 | 0.137702
|  | 1171 | 0.127447
|  | 1170 | 0.130479
|  | 1169 | 0.137149
|  | 1168 | 0.147374
|  | 1167 | 0.143692
|  | 1166 | 0.145067
|  | 1165 | 0.151353
|  | 1164 | 0.152278
|  | 1163 | 0.149351
|  | 1162 | 0.145377
|  | 1161 | 0.144218
|  | 1160 | 0.149025
|  | 1159 | 0.145892
|  | 1158 | 0.117871
|  | 1157 | 0.101032
|  | 1156 | 0.097483
|  | 1155 | 0.10552
|  | 1154 | 0.099121
|  | 1153 | 0.12119
|  | 1152 | 0.12371
|  | 1151 | 0.131137
|  | 1150 | 0.128522
|  | 1149 | 0.132805
|  | 1148 | 0.08983
|  | 1147 | 0.071304
|  | 1146 | 0.080089
|  | 1145 | 0.087613
|  | 1144 | 0.103691
|  | 1143 | 0.106514
|  | 1142 | 0.08236
|  | 1141 | 0.077668
|  | 1140 | 0.083622
|  | 1139 | 0.091881
|  | 1138 | 0.094287
|  | 1137 | 0.095949
|  | 1136 | 0.094368
|  | 1135 | 0.128332
|  | 1134 | 0.128818
|  | 1133 | 0.064789
|  | 1132 | 0.01588
|  | 1131 | 0.004911
|  | 1130 | 0.03531
|  | 1129 | 0.074915
|  | 1128 | 0.108446
|  | 1127 | 0.109889
|  | 1126 | 0.103223
|  | 1125 | 0.07596
|  | 1124 | 0.061957
|  | 1123 | 0.060374
|  | 1122 | 0.06466
|  | 1121 | 0.086489
|  | 1120 | 0.075101
|  | 1119 | 0.068098
|  | 1118 | 0.060257
|  | 1117 | 0.065698
|  | 1116 | 0.062663
|  | 1115 | 0.066852
|  | 1114 | 0.020994
|  | 1113 | 0.002193
|  | 1112 | 0.012323
|  | 1111 | 0.016707
|  | 1110 | 0.02412
|  | 1109 | 0.040825
|  | 1108 | 0.049803
|  | 1107 | 0.057839
|  | 1106 | 0.054393
|  | 1105 | 0.061179
|  | 1104 | 0.069847
|  | 1103 | 0.068059
|  | 1102 | 0.073802
|  | 1101 | 0.073181
|  | 1100 | 0.086641
|  | 1099 | 0.01743
|  | 1098 | 0.001983
|  | 1097 | 0.026412
|  | 1096 | 0.025992
|  | 1095 | 0.037363
|  | 1094 | 0.044447
|  | 1093 | 0.052167
|  | 1092 | 0.058961
|  | 1091 | 0.066466
|  | 1090 | 0.064271
|  | 1089 | 0.043505
|  | 1088 | 0.036309
|  | 1087 | 0.053627
|  | 1086 | 0.008555
|  | 1085 | 0.005634
|  | 1084 | 0.004695
|  | 1083 | 0.02149
|  | 1082 | 0.028791
|  | 1081 | 0.043707
|  | 1080 | 0.044543
|  | 1079 | 0.048403
|  | 1078 | 0.058012
|  | 1077 | 0.014502
|  | 1076 | 0.01544
|  | 1075 | 0.030148
|  | 1074 | 0.029935
|  | 1073 | 0.040264
|  | 1072 | 0.053201
|  | 1071 | 0.058712
|  | 1070 | 0.014186
|  | 1069 | 0.013664
|  | 1068 | 0.008134
|  | 1067 | 0.011158
|  | 1066 | 0.012096
|  | 1065 | 0.023357
|  | 1064 | 0.018563
|  | 1063 | 0.038999
|  | 1062 | 0.037227
|  | 1061 | 0.049946
|  | 1060 | 0.000938
|  | 1059 | 0.006465
|  | 1058 | 0.010114
|  | 1057 | 0.011571
|  | 1056 | 0.025955
|  | 1055 | 0.028768
|  | 1054 | 0.046273
|  | 1053 | 0.045338
|  | 1052 | 0.005421
|  | 1051 | 0.002085
|  | 1050 | 0.00688
|  | 1049 | 0.028356
|  | 1048 | 0.025645
|  | 1047 | 0.040967
|  | 1046 | 0.038671
|  | 1045 | 0.005212
|  | 1044 | 0.000104
|  | 1043 | 0.022093
|  | 1042 | 0.020631
|  | 1041 | 0.037929
|  | 1040 | 0.035427
|  | 1039 | 0.004481
|  | 1038 | 0.006044
|  | 1037 | 0.014899
|  | 1036 | 0.020842
|  | 1035 | 0.033863
|  | 1034 | 0.004897
|  | 1033 | 0.000729
|  | 1032 | 0.005001
|  | 1031 | 0.013856
|  | 1030 | 0.021046
|  | 1029 | 0.02657
|  | 1028 | 0.009063
|  | 1027 | 0.000625
|  | 1026 | 0.005104
|  | 1025 | 0.020628
|  | 1024 | 0.034487
|  | 1023 | 0.039798
|  | 1022 | 0.003646
|  | 1021 | 0.004271
|  | 1020 | 0.011561
|  | 1019 | 0.021144
|  | 1018 | 0.030934
|  | 1017 | 0.036351
|  | 1016 | 0.001458
|  | 1015 | 0.002604
|  | 1014 | 0.011249
|  | 1013 | 0.019267
|  | 1012 | 0.02708
|  | 1011 | 0.010829
|  | 1010 | 0.007916
|  | 1009 | 0.00427
|  | 1008 | 0.017914
|  | 1007 | 0.02281
|  | 1006 | 0.000417
|  | 1005 | 0.000729
|  | 1004 | 0.01531
|  | 1003 | 0.02635
|  | 1002 | 0.029682
|  | 1001 | 0.005415
|  | 1000 | 0.003124
|  | 999 | 0.014164
|  | 998 | 0.019893
|  | 997 | 0.007603
|  | 996 | 0.007082
|  | 995 | 0.018951
|  | 994 | 0.035718
|  | 993 | 0.030927
|  | 992 | 0.005936
|  | 991 | 0.017285
|  | 990 | 0.014579
|  | 989 | 0.010727
|  | 988 | 0.007603
|  | 987 | 0.014163
|  | 986 | 0.020831
|  | 985 | 0.028642
|  | 984 | 0.002604
|  | 983 | 0.007707
|  | 982 | 0.009686
|  | 981 | 0.018018
|  | 980 | 0.010936
|  | 979 | 0.013644
|  | 978 | 0.021766
|  | 977 | 0.005623
|  | 976 | 0.001875
|  | 975 | 0.018018
|  | 974 | 0.024576
|  | 973 | 0.000312
|  | 972 | 0.006457
|  | 971 | 0.017185
|  | 970 | 0.005624
|  | 969 | 0.005728
|  | 968 | 0.028539
|  | 967 | 0.030106
|  | 966 | 0.009896
|  | 965 | 0.03427
|  | 964 | 0.011667
|  | 963 | 0.014063
|  | 962 | 0.022086
|  | 961 | 0.002605
|  | 960 | 0.014482
|  | 959 | 0.027716
|  | 958 | 0.009065
|  | 957 | 0.006981
|  | 956 | 0.008856
|  | 955 | 0.000104
|  | 954 | 0.015733
|  | 953 | 0.013963
|  | 952 | 0.011672
|  | 951 | 0.000938
|  | 950 | 0.015316
|  | 949 | 0.034277
|  | 948 | 0.015212
|  | 947 | 0.003126
|  | 946 | 0.008545
|  | 945 | 0.024802
|  | 944 | 0.002188
|  | 943 | 0.014171
|  | 942 | 0.006044
|  | 941 | 0.007503
|  | 940 | 0.007087
|  | 939 | 0.022199
|  | 938 | 0.008128
|  | 937 | 0.000938
|  | 936 | 0.010317
|  | 935 | 0.016986
|  | 934 | 0.025008
|  | 933 | 0.011564
|  | 932 | 0.001876
|  | 931 | 0.003543
|  | 930 | 0.010631
|  | 929 | 0.01501
|  | 928 | 0.030746
|  | 927 | 0.010734
|  | 926 | 0.004482
|  | 925 | 0.009276
|  | 924 | 0.010736
|  | 923 | 0.011987
|  | 922 | 0.005316
|  | 921 | 0.019489
|  | 920 | 0.035852
|  | 919 | 0.024185
|  | 918 | 0.007611
|  | 917 | 0.013449
|  | 916 | 0.003856
|  | 915 | 0.004688
|  | 914 | 0.009796
|  | 913 | 0.024702
|  | 912 | 0.018656
|  | 911 | 0.004169
|  | 910 | 0.002605
|  | 909 | 0.02001
|  | 908 | 0.019701
|  | 907 | 0.004899
|  | 906 | 0.00469
|  | 905 | 0.020325
|  | 904 | 0.018344
|  | 903 | 0.003544
|  | 902 | 0.013342
|  | 901 | 0.001668
|  | 900 | 0.021888
|  | 899 | 0.019391
|  | 898 | 0.007402
|  | 897 | 0.005004
|  | 896 | 0.022415
|  | 895 | 0.024188
|  | 894 | 0.015639
|  | 893 | 0.009488
|  | 892 | 0.001251
|  | 891 | 0.008862
|  | 890 | 0.002502
|  | 889 | 0.027111
|  | 888 | 0.030031
|  | 887 | 0.021064
|  | 886 | 0.017312
|  | 885 | 0.009072
|  | 884 | 0.003232
|  | 883 | 0.00876
|  | 882 | 0.017729
|  | 881 | 0.001981
|  | 880 | 0.032754
|  | 879 | 0.043916
|  | 878 | 0.027952
|  | 877 | 0.000939
|  | 876 | 0.019095
|  | 875 | 0.009811
|  | 874 | 0.017847
|  | 873 | 0.04049
|  | 872 | 0.033293
|  | 871 | 0.011272
|  | 870 | 0.003131
|  | 869 | 0.010961
|  | 868 | 0.025161
|  | 867 | 0.006369
|  | 866 | 0.028717
|  | 865 | 0.03749
|  | 864 | 0.025274
|  | 863 | 0.005535
|  | 862 | 0.01316
|  | 861 | 0.026325
|  | 860 | 0.014931
|  | 859 | 0.001442
|  | 858 | 0.003396
|  | 857 | 0.004221
|  | 856 | 0.004529
|  | 855 | 0.005247
|  | 854 | 0.00535
|  | 853 | 0.004014
|  | 852 | 0.002882
|  | 851 | 0.002779
|  | 850 | 0.002572
|  | 849 | 0.004113
|  | 848 | 0.004626
|  | 847 | 0.002981
|  | 846 | 0.001747
|  | 845 | 0.003595
|  | 844 | 0.002052
|  | 843 | 0.00246
|  | 842 | 0.002767
|  | 841 | 0.002562
|  | 840 | 0.001844
|  | 839 | 0.002355
|  | 838 | 0.001739
|  | 837 | 0.002861
|  | 836 | 0.001838
|  | 835 | 0.001429
|  | 834 | 0.00051
|  | 833 | 0.00051
|  | 832 | 0.001223
|  | 831 | 0.002239
|  | 830 | 0.001526
|  | 829 | 0.001322
|  | 828 | 0.000102
|  | 827 | 0.00061
|  | 826 | 0.000711
|  | 825 | 0.001623
|  | 824 | 0.001014
|  | 823 | 0.001115
|  | 822 | 0.001217
|  | 821 | 0.000203
|  | 820 | 0.000101
|  | 819 | 0.001418
|  | 818 | 0.001114
|  | 817 | 0.00081
|  | 816 | 0.000405
|  | 815 | 0.000202
|  | 814 | 0.000405
|  | 813 | 0.002125
|  | 812 | 0.00162
|  | 811 | 0.000506
|  | 810 | 0.001214
|  | 809 | 0
|  | 808 | 0.000405
|  | 807 | 0.000202
|  | 806 | 0.000101
|  | 805 | 0.000709
|  | 804 | 0.001518
|  | 803 | 0.003441
|  | 802 | 0.00081
|  | 801 | 0.001418
|  | 800 | 0.001115
|  | 799 | 0.004861
|  | 798 | 0.004962
|  | 797 | 0.004557
|  | 796 | 0.002532
|  | 795 | 0.00233
|  | 794 | 0.002331
|  | 793 | 0.006081
|  | 792 | 0.004864
|  | 791 | 0.005677
|  | 790 | 0.003955
|  | 789 | 0.004869
|  | 788 | 0.004565
|  | 787 | 0.006795
|  | 786 | 0.007201
|  | 785 | 0.007812
|  | 784 | 0.006392
|  | 783 | 0.006191
|  | 782 | 0.005482
|  | 781 | 0.007918
|  | 780 | 0.009847
|  | 779 | 0.011168
|  | 778 | 0.009849
|  | 777 | 0.009852
|  | 776 | 0.01138
|  | 775 | 0.012291
|  | 774 | 0.014121
|  | 773 | 0.015243
|  | 772 | 0.014332
|  | 771 | 0.015251
|  | 770 | 0.015663
|  | 769 | 0.021046
|  | 768 | 0.021758
|  | 767 | 0.022782
|  | 766 | 0.022785
|  | 765 | 0.022387
|  | 764 | 0.025134
|  | 763 | 0.02666
|  | 762 | 0.030732
|  | 761 | 0.032778
|  | 760 | 0.0337
|  | 759 | 0.034729
|  | 758 | 0.037592
|  | 757 | 0.043183
|  | 756 | 0.045837
|  | 755 | 0.047471
|  | 754 | 0.049407
|  | 753 | 0.051681
|  | 752 | 0.056276
|  | 751 | 0.060147
|  | 750 | 0.066463
|  | 749 | 0.070546
|  | 748 | 0.07372
|  | 747 | 0.077229
|  | 746 | 0.085
|  | 745 | 0.091491
|  | 744 | 0.098127
|  | 743 | 0.10456
|  | 742 | 0.110512
|  | 741 | 0.11608
|  | 740 | 0.125721
|  | 739 | 0.13443
|  | 738 | 0.145914
|  | 737 | 0.154893
|  | 736 | 0.165442
|  | 735 | 0.173261
|  | 734 | 0.188081
|  | 733 | 0.198875
|  | 732 | 0.215379
|  | 731 | 0.228906
|  | 730 | 0.243616
|  | 729 | 0.25764
|  | 728 | 0.277511
|  | 727 | 0.294118
|  | 726 | 0.31819
|  | 725 | 0.3398
|  | 724 | 0.3619
|  | 723 | 0.382378
|  | 722 | 0.40942
|  | 721 | 0.436234
|  | 720 | 0.467287
|  | 719 | 0.49816
|  | 718 | 0.530447
|  | 717 | 0.562691
|  | 716 | 0.601234
|  | 715 | 0.640088
|  | 714 | 0.684156
|  | 713 | 0.728974
|  | 712 | 0.772502
|  | 711 | 0.819042
|  | 710 | 0.87263
|  | 709 | 0.928499
|  | 708 | 0.991054
|  | 707 | 1.054625
|  | 706 | 1.117524
|  | 705 | 1.186484
|  | 704 | 1.262775
|  | 703 | 1.337457
|  | 702 | 1.419406
|  | 701 | 1.506555
|  | 700 | 1.596703
|  | 699 | 1.691696
|  | 698 | 1.796087
|  | 697 | 1.903099
|  | 696 | 2.020778
|  | 695 | 2.142051
|  | 694 | 2.259336
|  | 693 | 2.390919
|  | 692 | 2.526873
|  | 691 | 2.66907
|  | 690 | 2.821888
|  | 689 | 2.980221
|  | 688 | 3.145551
|  | 687 | 3.322352
|  | 686 | 3.511379
|  | 685 | 3.702419
|  | 684 | 3.90406
|  | 683 | 4.109342
|  | 682 | 4.317281
|  | 681 | 4.544642
|  | 680 | 4.781941
|  | 679 | 5.029905
|  | 678 | 5.296631
|  | 677 | 5.565742
|  | 676 | 5.845431
|  | 675 | 6.140124
|  | 674 | 6.440204
|  | 673 | 6.74997
|  | 672 | 7.072223
|  | 671 | 7.400342
|  | 670 | 7.744969
|  | 669 | 8.116614
|  | 668 | 8.495346
|  | 667 | 8.880119
|  | 666 | 9.29624
|  | 665 | 9.711508
|  | 664 | 10.131494
|  | 663 | 10.58074
|  | 662 | 11.031106
|  | 661 | 11.483379
|  | 660 | 11.96931
|  | 659 | 12.471179
|  | 658 | 12.976886
|  | 657 | 13.529299
|  | 656 | 14.082093
|  | 655 | 14.63781
|  | 654 | 15.210203
|  | 653 | 15.783073
|  | 652 | 16.359367
|  | 651 | 16.977534
|  | 650 | 17.610282
|  | 649 | 18.247543
|  | 648 | 18.923931
|  | 647 | 19.602007
|  | 646 | 20.284186
|  | 645 | 21.006972
|  | 644 | 21.725909
|  | 643 | 22.43056
|  | 642 | 23.150565
|  | 641 | 23.889314
|  | 640 | 24.640754
|  | 639 | 25.434546
|  | 638 | 26.244208
|  | 637 | 27.047873
|  | 636 | 27.875348
|  | 635 | 28.708591
|  | 634 | 29.519856
|  | 633 | 30.370194
|  | 632 | 31.214988
|  | 631 | 32.055974
|  | 630 | 32.945739
|  | 629 | 33.838289
|  | 628 | 34.726317
|  | 627 | 35.653677
|  | 626 | 36.573745
|  | 625 | 37.488476
|  | 624 | 38.42166
|  | 623 | 39.330807
|  | 622 | 40.232387
|  | 621 | 41.174361
|  | 620 | 42.129958
|  | 619 | 43.064384
|  | 618 | 44.032181
|  | 617 | 44.993294
|  | 616 | 45.940285
|  | 615 | 46.94074
|  | 614 | 47.895944
|  | 613 | 48.808996
|  | 612 | 49.761879
|  | 611 | 50.703967
|  | 610 | 51.643682
|  | 609 | 52.630109
|  | 608 | 53.591818
|  | 607 | 54.53873
|  | 606 | 55.519109
|  | 605 | 56.460304
|  | 604 | 57.370687
|  | 603 | 58.316777
|  | 602 | 59.228559
|  | 601 | 60.094573
|  | 600 | 61.037145
|  | 599 | 61.918716
|  | 598 | 62.837965
|  | 597 | 63.77719
|  | 596 | 64.663582
|  | 595 | 65.498089
|  | 594 | 66.378707
|  | 593 | 67.210727
|  | 592 | 68.02369
|  | 591 | 68.880652
|  | 590 | 69.71571
|  | 589 | 70.489369
|  | 588 | 71.304826
|  | 587 | 72.103576
|  | 586 | 72.881171
|  | 585 | 73.700138
|  | 584 | 74.426847
|  | 583 | 75.109875
|  | 582 | 75.83519
|  | 581 | 76.531177
|  | 580 | 77.228963
|  | 579 | 77.949658
|  | 578 | 78.62784
|  | 577 | 79.254577
|  | 576 | 79.93934
|  | 575 | 80.554404
|  | 574 | 81.151266
|  | 573 | 81.780563
|  | 572 | 82.349429
|  | 571 | 82.88309
|  | 570 | 83.455691
|  | 569 | 84.004887
|  | 568 | 84.537485
|  | 567 | 85.09585
|  | 566 | 85.582429
|  | 565 | 86.043671
|  | 564 | 86.557257
|  | 563 | 87.003425
|  | 562 | 87.459301
|  | 561 | 87.884117
|  | 560 | 88.280194
|  | 559 | 88.753081
|  | 558 | 89.147777
|  | 557 | 89.511063
|  | 556 | 89.930667
|  | 555 | 90.261906
|  | 554 | 90.587214
|  | 553 | 90.96393
|  | 552 | 91.278687
|  | 551 | 91.565732
|  | 550 | 91.903687
|  | 549 | 92.178529
|  | 548 | 92.456498
|  | 547 | 92.770224
|  | 546 | 93.007566
|  | 545 | 93.258501
|  | 544 | 93.52954
|  | 543 | 93.736963
|  | 542 | 93.95211
|  | 541 | 94.205783
|  | 540 | 94.409473
|  | 539 | 94.593281
|  | 538 | 94.801687
|  | 537 | 94.938488
|  | 536 | 95.108566
|  | 535 | 95.345905
|  | 534 | 95.497442
|  | 533 | 95.625732
|  | 532 | 95.782495
|  | 531 | 95.904338
|  | 530 | 96.040038
|  | 529 | 96.204333
|  | 528 | 96.297464
|  | 527 | 96.392261
|  | 526 | 96.532652
|  | 525 | 96.623001
|  | 524 | 96.730304
|  | 523 | 96.875158
|  | 522 | 96.939834
|  | 521 | 97.002643
|  | 520 | 97.096996
|  | 519 | 97.149943
|  | 518 | 97.215776
|  | 517 | 97.325879
|  | 516 | 97.378632
|  | 515 | 97.416509
|  | 514 | 97.487761
|  | 513 | 97.519305
|  | 512 | 97.590834
|  | 511 | 97.672734
|  | 510 | 97.659809
|  | 509 | 97.702984
|  | 508 | 97.766616
|  | 507 | 97.76429
|  | 506 | 97.801994
|  | 505 | 97.883056
|  | 504 | 97.907407
|  | 503 | 97.915446
|  | 502 | 97.949042
|  | 501 | 97.933531
|  | 500 | 97.941874
|  | 499 | 98.005684
|  | 498 | 98.018551
|  | 497 | 98.010633
|  | 496 | 98.025991
|  | 495 | 98.007537
|  | 494 | 98.025812
|  | 493 | 98.084957
|  | 492 | 98.065018
|  | 491 | 98.049326
|  | 490 | 98.067307
|  | 489 | 98.037543
|  | 488 | 98.042266
|  | 487 | 98.08437
|  | 486 | 98.050644
|  | 485 | 98.025261
|  | 484 | 98.021666
|  | 483 | 97.971903
|  | 482 | 97.975324
|  | 481 | 98.009945
|  | 480 | 97.966093
|  | 479 | 97.93227
|  | 478 | 97.939545
|  | 477 | 97.895817
|  | 476 | 97.878911
|  | 475 | 97.895629
|  | 474 | 97.851765
|  | 473 | 97.820884
|  | 472 | 97.811432
|  | 471 | 97.757115
|  | 470 | 97.747981
|  | 469 | 97.764044
|  | 468 | 97.704514
|  | 467 | 97.664038
|  | 466 | 97.65472
|  | 465 | 97.593303
|  | 464 | 97.57839
|  | 463 | 97.591834
|  | 462 | 97.520789
|  | 461 | 97.470594
|  | 460 | 97.461892
|  | 459 | 97.397352
|  | 458 | 97.381003
|  | 457 | 97.375261
|  | 456 | 97.28944
|  | 455 | 97.25404
|  | 454 | 97.245883
|  | 453 | 97.17089
|  | 452 | 97.144402
|  | 451 | 97.158406
|  | 450 | 97.070447
|  | 449 | 97.018169
|  | 448 | 96.985697
|  | 447 | 96.922243
|  | 446 | 96.898774
|  | 445 | 96.900517
|  | 444 | 96.819413
|  | 443 | 96.75308
|  | 442 | 96.714097
|  | 441 | 96.661134
|  | 440 | 96.630602
|  | 439 | 96.622425
|  | 438 | 96.535371
|  | 437 | 96.495085
|  | 436 | 96.452385
|  | 435 | 96.381989
|  | 434 | 96.387767
|  | 433 | 96.369568
|  | 432 | 96.281117
|  | 431 | 96.218771
|  | 430 | 96.179535
|  | 429 | 96.105469
|  | 428 | 96.10334
|  | 427 | 96.085704
|  | 426 | 95.991836
|  | 425 | 95.936885
|  | 424 | 95.889105
|  | 423 | 95.810608
|  | 422 | 95.79813
|  | 421 | 95.768143
|  | 420 | 95.674224
|  | 419 | 95.629503
|  | 418 | 95.574041
|  | 417 | 95.48505
|  | 416 | 95.499981
|  | 415 | 95.474346
|  | 414 | 95.362659
|  | 413 | 95.313922
|  | 412 | 95.310282
|  | 411 | 95.233198
|  | 410 | 95.199203
|  | 409 | 95.157631
|  | 408 | 95.065541
|  | 407 | 95.01343
|  | 406 | 94.97734
|  | 405 | 94.906292
|  | 404 | 94.882207
|  | 403 | 94.870222
|  | 402 | 94.740334
|  | 401 | 94.694066
|  | 400 | 94.646576
|  | 399 | 94.538119
|  | 398 | 94.516088
|  | 397 | 94.45789
|  | 396 | 94.3426
|  | 395 | 94.293882
|  | 394 | 94.223023
|  | 393 | 94.117112
|  | 392 | 94.083614
|  | 391 | 94.038206
|  | 390 | 93.8856
|  | 389 | 93.803546
|  | 388 | 93.72089
|  | 387 | 93.613018
|  | 386 | 93.549536
|  | 385 | 93.45901
|  | 384 | 93.302856
|  | 383 | 93.218108
|  | 382 | 93.12159
|  | 381 | 92.95776
|  | 380 | 92.870688
|  | 379 | 92.726086
|  | 378 | 92.562357
|  | 377 | 92.404638
|  | 376 | 92.279332
|  | 375 | 92.132298
|  | 374 | 91.932195
|  | 373 | 91.752648
|  | 372 | 91.596137
|  | 371 | 91.357622
|  | 370 | 91.198699
|  | 369 | 91.015656
|  | 368 | 90.71261
|  | 367 | 90.475334
|  | 366 | 90.235719
|  | 365 | 89.940191
|  | 364 | 89.691391
|  | 363 | 89.405232
|  | 362 | 89.018704
|  | 361 | 88.699519
|  | 360 | 88.31819
|  | 359 | 87.901308
|  | 358 | 87.50308
|  | 357 | 87.039169
|  | 356 | 86.504207
|  | 355 | 85.980683
|  | 354 | 85.45128
|  | 353 | 84.797644
|  | 352 | 84.188904
|  | 351 | 83.487765
|  | 350 | 82.673485
|  | 349 | 81.873819
|  | 348 | 80.964599
|  | 347 | 79.96505
|  | 346 | 78.971823
|  | 345 | 77.8463
|  | 344 | 76.62248
|  | 343 | 75.354799
|  | 342 | 73.971557
|  | 341 | 72.444454
|  | 340 | 70.881513
|  | 339 | 69.085647
|  | 338 | 67.130023
|  | 337 | 65.131549
|  | 336 | 62.953401
|  | 335 | 60.647616
|  | 334 | 58.265375
|  | 333 | 55.740273
|  | 332 | 52.984934
|  | 331 | 50.120201
|  | 330 | 47.042277
|  | 329 | 43.774963
|  | 328 | 40.388008
|  | 327 | 36.882911
|  | 326 | 33.232569
|  | 325 | 29.627894
|  | 324 | 26.008672
|  | 323 | 22.412305
|  | 322 | 18.943426
|  | 321 | 15.553493
|  | 320 | 12.340695
|  | 319 | 9.426905
|  | 318 | 6.849344
|  | 317 | 4.766286
|  | 316 | 3.126789
|  | 315 | 1.952785
|  | 314 | 1.132509
|  | 313 | 0.608613
|  | 312 | 0.30226
|  | 311 | 0.129614
|  | 310 | 0.048686
|  | 309 | 0.015457
|  | 308 | 0.005186
|  | 307 | 0.001375
|  | 306 | 0.001376
|  | 305 | 0.003811
|  | 304 | 0.003918
|  | 303 | 0.001377
|  | 302 | 0.002012
|  | 301 | 0.000106
|  | 300 | 0.000317
|  | 299 | 0.003915
|  | 298 | 0.00434
|  | 297 | 0.002541
|  | 296 | 0.00127
|  | 295 | 0.000212
|  | 294 | 0.000635
|  | 293 | 0.004022
|  | 292 | 0.004236
|  | 291 | 0.000635
|  | 290 | 0.002328
|  | 289 | 0.000212
|  | 288 | 0.000212
|  | 287 | 0.004867
|  | 286 | 0.004235
|  | 285 | 0.00127
|  | 284 | 0.003385
|  | 283 | 0.000635
|  | 282 | 0
|  | 281 | 0.004655
|  | 280 | 0.004444
|  | 279 | 0.00127
|  | 278 | 0.003066
|  | 277 | 0.000423
|  | 276 | 0.000317
|  | 275 | 0.004967
|  | 274 | 0.004332
|  | 273 | 0.002536
|  | 272 | 0.002957
|  | 271 | 0.001267
|  | 270 | 0.00116
|  | 269 | 0.00559
|  | 268 | 0.004534
|  | 267 | 0.00137
|  | 266 | 0.003475
|  | 265 | 0.000947
|  | 264 | 0.001368
|  | 263 | 0.004522
|  | 262 | 0.004311
|  | 261 | 0.001156
|  | 260 | 0.003991
|  | 259 | 0.001365
|  | 258 | 0.00126
|  | 257 | 0.004304
|  | 256 | 0.005354
|  | 255 | 0.001469
|  | 254 | 0.003881
|  | 253 | 0.001049
|  | 252 | 0.000944
|  | 251 | 0.004195
|  | 250 | 0.004615
|  | 249 | 0.001572
|  | 248 | 0.004294
|  | 247 | 0.000419
|  | 246 | 0.001883
|  | 245 | 0.004076
|  | 244 | 0.006371
|  | 243 | 0.001774
|  | 242 | 0.003749
|  | 241 | 0.000416
|  | 240 | 0.001765
|  | 239 | 0.004042
|  | 238 | 0.005898
|  | 237 | 0.001033
|  | 236 | 0.004329
|  | 235 | 0.002264
|  | 234 | 0.002773
|  | 233 | 0.004719
|  | 232 | 0.005534
|  | 231 | 0.001945
|  | 230 | 0.004802
|  | 229 | 0.000612
|  | 228 | 0.003366
|  | 227 | 0.004588
|  | 226 | 0.004078
|  | 225 | 0.001427
|  | 224 | 0.004379
|  | 223 | 0.000917
|  | 222 | 0.002036
|  | 221 | 0.00499
|  | 220 | 0.004685
|  | 219 | 0.001426
|  | 218 | 0.004684
|  | 217 | 0.001018
|  | 216 | 0.00224
|  | 215 | 0.004378
|  | 214 | 0.005191
|  | 213 | 0.004478
|  | 212 | 0.004373
|  | 211 | 0.001728
|  | 210 | 0.003454
|  | 209 | 0.005788
|  | 208 | 0.005684
|  | 207 | 0.002433
|  | 206 | 0.004959
|  | 205 | 0.002223
|  | 204 | 0.00363
|  | 203 | 0.006438
|  | 202 | 0.005516
|  | 201 | 0.004992
|  | 200 | 0.007151