## Optical Density vs Wavelength
LG13 Optical Density vs Wavelength
|  | Wavelength (nm) | Optical Density
|  | 190 | 6.44849
|  | 200 | 6.4612
|  | 210 | 6.56446
|  | 220 | 6.61696
Product Raw Data |  | 230 | 6.69232
Blue Lens Laser Glasses: 39% Visible Light Transmission |  | 240 | 6.7567
|  | 250 | 6.50239
Item # | LG13 | 260 | 6.55194
| LG13A | 270 | 6.44626
| LG13B | 280 | 6.19712
| LG13C | 290 | 6.17098
DISCLAIMER: The data presented here are typical. Slight variations in performance data will occur from lot to lot. Please contact Technical Support with any questions regarding the use or reliability of this data. |  | 300 | 6.34195
|  | 310 | 6.13204
|  | 320 | 6.10864
|  | 330 | 6.32431
|  | 340 | 6.16038
|  | 350 | 6.20402
This data may be used in publications. However, please cite Thorlabs as the source. |  | 360 | 6.24138
|  | 370 | 6.27055
|  | 380 | 6.31165
Additional Information: |  | 390 | 5.93528
|  | 400 | 3.61242
|  | 410 | 1.25831
|  | 420 | 0.76908
|  | 430 | 0.6968
|  | 440 | 0.59168
|  | 450 | 0.50208
|  | 460 | 0.43238
|  | 470 | 0.36944
|  | 480 | 0.31033
|  | 490 | 0.26278
|  | 500 | 0.22659
|  | 510 | 0.20166
|  | 520 | 0.19738
|  | 530 | 0.21723
|  | 540 | 0.25656
|  | 550 | 0.31422
|  | 560 | 0.39974
|  | 570 | 0.5165
|  | 580 | 0.63856
|  | 590 | 0.75311
|  | 600 | 0.88577
|  | 610 | 1.07623
|  | 620 | 1.30187
|  | 630 | 1.48585
|  | 640 | 1.57963
|  | 650 | 1.61658
|  | 660 | 1.67603
|  | 670 | 1.79838
|  | 680 | 1.91421
|  | 690 | 1.92595
|  | 700 | 1.78529
|  | 710 | 1.50686
|  | 720 | 1.1644
|  | 730 | 0.8262
|  | 740 | 0.5464
|  | 750 | 0.3428
|  | 760 | 0.21041
|  | 770 | 0.13284
|  | 780 | 0.09003
|  | 790 | 0.06794
|  | 800 | 0.05696
|  | 810 | 0.05176
|  | 820 | 0.04911
|  | 830 | 0.04793
|  | 840 | 0.0476
|  | 850 | 0.0483
|  | 860 | 0.05031
|  | 870 | 0.0517
|  | 880 | 0.04813
|  | 890 | 0.04716
|  | 900 | 0.04902
|  | 910 | 0.05146
|  | 920 | 0.04792
|  | 930 | 0.04717
|  | 940 | 0.04698
|  | 950 | 0.04701
|  | 960 | 0.04742
|  | 970 | 0.0475
|  | 980 | 0.04786
|  | 990 | 0.04863
|  | 1000 | 0.04912
|  | 1010 | 0.0498
|  | 1020 | 0.04941
|  | 1030 | 0.04839
|  | 1040 | 0.04814
|  | 1050 | 0.04799
|  | 1060 | 0.04767
|  | 1070 | 0.04774
|  | 1080 | 0.04767
|  | 1090 | 0.04846
|  | 1100 | 0.05055