## Optical Density
LW1Px Optical Density
|  | Wavelength (nm) | Optical Density
|  | 190 | 6.7
|  | 200 | 5.922729969
|  | 210 | 6.10695076
|  | 220 | 6.108204842
Product Raw Data |  | 230 | 6.15494585
Light Green Laser Panels: 50% Visible Light Transmission |  | 240 | 6.158957958
|  | 250 | 6.213613033
Item # | LW1P1 | 260 | 6.073548317
| LW1P2 | 270 | 6.088011742
| LW1P3 | 280 | 6.098999023
| LW1P1/M | 290 | 6.012408257
| LW1P2/M | 300 | 5.973740578
| LW1P3/M | 310 | 5.94956398
|  | 320 | 5.914978027
DISCLAIMER: The data presented here are typical. Slight variations in performance data will occur from lot to lot. Please contact Technical Support with any questions regarding the use or reliability of this data. |  | 330 | 6.046848297
|  | 340 | 6.389135361
|  | 350 | 5.846237659
|  | 360 | 5.993228912
|  | 370 | 5.98141861
|  | 380 | 5.967416763
This data may be used in publications. However, please cite Thorlabs as the source. |  | 390 | 5.924269199
|  | 400 | 4.221763611
|  | 410 | 1.375873208
Additional Information: |  | 420 | 0.561338008
|  | 430 | 0.342862487
|  | 440 | 0.271771967
|  | 450 | 0.253932774
|  | 460 | 0.267336816
|  | 470 | 0.301309019
|  | 480 | 0.340909779
|  | 490 | 0.365794599
|  | 500 | 0.360594511
|  | 510 | 0.332964599
|  | 520 | 0.308184624
|  | 530 | 0.296693862
|  | 540 | 0.28749302
|  | 550 | 0.273621202
|  | 560 | 0.260916263
|  | 570 | 0.254926056
|  | 580 | 0.256889164
|  | 590 | 0.26496312
|  | 600 | 0.269980103
|  | 610 | 0.26894939
|  | 620 | 0.269615382
|  | 630 | 0.283347726
|  | 640 | 0.311410189
|  | 650 | 0.348438352
|  | 660 | 0.381111652
|  | 670 | 0.399690539
|  | 680 | 0.395924985
|  | 690 | 0.381924927
|  | 700 | 0.371160299
|  | 710 | 0.366298676
|  | 720 | 0.362870872
|  | 730 | 0.358529031
|  | 740 | 0.355206966
|  | 750 | 0.348256707
|  | 760 | 0.335629344
|  | 770 | 0.319921851
|  | 780 | 0.303892732
|  | 790 | 0.291507244
|  | 800 | 0.283916086
|  | 810 | 0.280253202
|  | 820 | 0.282949299
|  | 830 | 0.292730719
|  | 840 | 0.307596564
|  | 850 | 0.331211388
|  | 860 | 0.364112377
|  | 870 | 0.400709063
|  | 880 | 0.446953237
|  | 890 | 0.510897279
|  | 900 | 0.592397749
|  | 910 | 0.631708756
|  | 920 | 0.722329441
|  | 930 | 0.820476511
|  | 940 | 0.946299204
|  | 950 | 1.129742989
|  | 960 | 1.394792446
|  | 970 | 1.752595052
|  | 980 | 2.221117423
|  | 990 | 2.835916635
|  | 1000 | 5.604788372
|  | 1010 | 5.514365789
|  | 1020 | 5.53190405
|  | 1030 | 5.616191551
|  | 1040 | 5.656108877
|  | 1050 | 5.750986282
|  | 1060 | 7.828194735
|  | 1070 | 7.787989399
|  | 1080 | 7.510804293
|  | 1090 | 7.347840092
|  | 1100 | 7.382876988