## Optical Density
LW3Px Optical Density
|  | Wavelength (nm) | Optical Density
|  | 190 | 7.05818
|  | 200 | 7.5373
|  | 210 | 7.46668
|  | 220 | 7.41639
Product Raw Data |  | 230 | 7.13453
Orange Laser Panels: 41% Visible Light Transmission |  | 240 | 7.2911
|  | 250 | 7.16386
Item # | LW3P1 | 260 | 7.13453
| LW3P2 | 270 | 7.46668
| LW3P3 | 280 | 7.38565
| LW3P1/M | 290 | 7.13453
| LW3P2/M | 300 | 7.14667
| LW3P3/M | 310 | 7.26668
|  | 320 | 7.21639
DISCLAIMER: The data presented here are typical. Slight variations in performance data will occur from lot to lot. Please contact Technical Support with any questions regarding the use or reliability of this data. |  | 330 | 7.13453
|  | 340 | 7.14368
|  | 350 | 7.41639
|  | 360 | 7.13453
|  | 370 | 7.10876
|  | 380 | 7.36172
This data may be used in publications. However, please cite Thorlabs as the source. |  | 390 | 7.39715
|  | 400 | 7.41206
|  | 410 | 7.41185
Additional Information: |  | 420 | 7.41434
|  | 430 | 7.40324
|  | 440 | 7.39986
|  | 450 | 7.38874
|  | 460 | 7.3819
|  | 470 | 7.10648
|  | 480 | 7.17161
|  | 490 | 7.25346
|  | 500 | 7.13654
|  | 510 | 7.12097
|  | 520 | 6.28509
|  | 530 | 5.29986
|  | 540 | 1.2279
|  | 550 | 0.41552
|  | 560 | 0.14935
|  | 570 | 0.07499
|  | 580 | 0.05424
|  | 590 | 0.04787
|  | 600 | 0.04565
|  | 610 | 0.0447
|  | 620 | 0.04423
|  | 630 | 0.04389
|  | 640 | 0.04342
|  | 650 | 0.04265
|  | 660 | 0.04262
|  | 670 | 0.04254
|  | 680 | 0.04253
|  | 690 | 0.04195
|  | 700 | 0.04181
|  | 710 | 0.04171
|  | 720 | 0.04227
|  | 730 | 0.04245
|  | 740 | 0.04223
|  | 750 | 0.04148
|  | 760 | 0.04086
|  | 770 | 0.04046
|  | 780 | 0.04055
|  | 790 | 0.04052
|  | 800 | 0.04021
|  | 810 | 0.04087
|  | 820 | 0.04017
|  | 830 | 0.04008
|  | 840 | 0.0401
|  | 850 | 0.04039
|  | 860 | 0.04117
|  | 870 | 0.04312
|  | 880 | 0.0494
|  | 890 | 0.05199
|  | 900 | 0.0497
|  | 910 | 0.04564
|  | 920 | 0.04103
|  | 930 | 0.03871
|  | 940 | 0.03663
|  | 950 | 0.0369
|  | 960 | 0.03733
|  | 970 | 0.0375
|  | 980 | 0.03923
|  | 990 | 0.0414
|  | 1000 | 0.04416
|  | 1010 | 0.04348
|  | 1020 | 0.04184
|  | 1030 | 0.0414
|  | 1040 | 0.04112
|  | 1050 | 0.03876
|  | 1060 | 0.03727
|  | 1070 | 0.03592
|  | 1080 | 0.03607
|  | 1090 | 0.03662
|  | 1100 | 0.03808