## Typical Reflectance
Typical Reflectance of -K14 Coating
|  | Wavelength (nm) |  | Reflectance (%)
|  |  | AOI=8°, Unpolarized | AOI=45°, S-Polarized | AOI=45°, P-Polarized
|  | 1080 | 99.90099 | 99.79878 | 96.57942
|  | 1079 | 99.89207 | 99.87512 | 96.98685
|  | 1078 | 99.82393 | 99.80329 | 97.40965
|  | 1077 | 99.87126 | 99.82742 | 97.92928
Product Raw Data |  | 1076 | 99.89709 | 99.92595 | 98.32341
Nd: YAG Mirror, λ = 1047-1064 nm, 0° and 45° AOI |  | 1075 | 99.90037 | 99.90058 | 98.57464
|  | 1074 | 99.86263 | 99.91976 | 98.74329
Item # | NB05-K14, NB07-K14, NB1-K14, NB2-K14 | 1073 | 99.81953 | 100 | 98.90496
|  | 1072 | 99.8771 | 99.96565 | 99.1457
DISCLAIMER: The data presented here are typical. Slight variations in performance data will occur from lot to lot. Please contact Technical Support with any questions regarding the use or reliability of this data. |  | 1071 | 99.83358 | 99.9454 | 99.27532
|  | 1070 | 99.8442 | 99.79937 | 99.41333
|  | 1069 | 99.8727 | 99.79947 | 99.41537
|  | 1068 | 99.90029 | 99.86244 | 99.42165
|  | 1067 | 99.8556 | 99.82353 | 99.54646
|  | 1066 | 99.93862 | 99.91284 | 99.62002
|  | 1065 | 99.7916 | 99.94498 | 99.69747
Additional Information: |  | 1064 | 99.79454 | 99.93737 | 99.65231
For more information on Thorlabs' Optical Coatings, please see the Optical Coatings Webpage |  | 1063 | 99.86628 | 99.91475 | 99.73192
|  | 1062 | 99.88446 | 99.86466 | 99.76362
|  | 1061 | 99.85586 | 99.89752 | 99.77681
|  | 1060 | 99.84139 | 99.866 | 99.76074
|  | 1059 | 99.89808 | 99.90789 | 99.7278
|  | 1058 | 99.81793 | 99.87702 | 99.78007
|  | 1057 | 99.89393 | 99.90876 | 99.77958
|  | 1056 | 99.89526 | 99.83949 | 99.87192
|  | 1055 | 99.86764 | 99.85255 | 99.8119
|  | 1054 | 99.82591 | 99.90768 | 99.87697
|  | 1053 | 99.88452 | 99.86958 | 99.86567
|  | 1052 | 99.88081 | 99.91536 | 99.95335
|  | 1051 | 99.88066 | 99.94664 | 99.89231
|  | 1050 | 99.9152 | 99.93953 | 99.94222
|  | 1049 | 99.93727 | 99.89504 | 99.9304
|  | 1048 | 99.87964 | 99.93223 | 99.89679
|  | 1047 | 99.81354 | 99.94685 | 99.86129
|  | 1046 | 99.84609 | 99.85943 | 99.83658
|  | 1045 | 99.91754 | 99.91065 | 99.84868
|  | 1044 | 99.92119 | 99.92638 | 99.91378
|  | 1043 | 99.89633 | 99.89747 | 99.94513
|  | 1042 | 99.88656 | 99.88545 | 99.89882
|  | 1041 | 99.88401 | 99.90244 | 99.91404
|  | 1040 | 99.95068 | 99.90755 | 99.90698
|  | 1039 | 99.89555 | 99.91911 | 99.9218
|  | 1038 | 99.8953 | 99.951 | 99.93754
|  | 1037 | 99.90036 | 99.96962 | 99.89646
|  | 1036 | 99.86726 | 99.93244 | 99.93553
|  | 1035 | 99.88605 | 99.91779 | 99.89863
|  | 1034 | 99.85793 | 99.80476 | 99.92593
|  | 1033 | 99.85525 | 99.83811 | 99.96253
|  | 1032 | 99.85849 | 99.85353 | 100
|  | 1031 | 99.92001 | 99.85922 | 99.94717
|  | 1030 | 99.89369 | 99.93568 | 99.93259