## Syn. Quartz Glass Transmission
Synthetic Quartz Glass Cuvettes Transmission (1 mm or 2 mm Path Length)
|  | Wavelength (nm) | % Transmission
|  | 184 | 79.508417
|  | 186 | 79.542885
|  | 188 | 80.279116
|  | 190 | 79.915174
Product Raw Data |  | 192 | 80.244822
Synthetic Quartz Glass Cuvettes Transmission (1 mm or 2 mm Path Length) |  | 194 | 80.575918
|  | 196 | 80.7284
|  | 198 | 81.071131
Item # | CV1Q035AE, CV1Q035AE2, CV2Q07AE, CV2Q07AE2 | 200 | 81.511715
|  | 202 | 81.928112
|  | 204 | 82.214301
|  | 206 | 82.492217
DISCLAIMER: The data presented here are typical. Slight variations in performance data will occur from lot to lot. Please contact Technical Support with any questions regarding the use or reliability of this data. |  | 208 | 82.784156
|  | 210 | 82.978538
|  | 212 | 83.171652
|  | 214 | 83.337595
|  | 216 | 83.409643
|  | 218 | 83.573385
|  | 220 | 83.693159
Additional Information: |  | 222 | 83.756262
Transmission was measured at normal incidence through an empty cuvette. |  | 224 | 83.846879
|  | 226 | 83.940348
|  | 228 | 83.944094
|  | 230 | 84.01507
|  | 232 | 84.09904
|  | 234 | 84.206509
|  | 236 | 84.269301
|  | 238 | 84.330571
|  | 240 | 84.418542
|  | 242 | 84.481981
|  | 244 | 84.582209
|  | 246 | 84.628071
|  | 248 | 84.656527
|  | 250 | 84.727474
|  | 252 | 84.77661
|  | 254 | 84.865778
|  | 256 | 84.876304
|  | 258 | 84.953977
|  | 260 | 85.053616
|  | 262 | 85.076574
|  | 264 | 85.092037
|  | 266 | 85.143816
|  | 268 | 85.21454
|  | 270 | 85.242512
|  | 272 | 85.304479
|  | 274 | 85.361295
|  | 276 | 85.423282
|  | 278 | 85.508361
|  | 280 | 85.579146
|  | 282 | 85.586954
|  | 284 | 85.600009
|  | 286 | 85.647407
|  | 288 | 85.714915
|  | 290 | 85.755893
|  | 292 | 85.778773
|  | 294 | 85.774159
|  | 296 | 85.83277
|  | 298 | 85.874981
|  | 300 | 85.909456
|  | 302 | 85.974862
|  | 304 | 86.032923
|  | 306 | 86.035466
|  | 308 | 86.050203
|  | 310 | 86.084439
|  | 312 | 86.118838
|  | 314 | 86.158464
|  | 316 | 86.200022
|  | 318 | 86.204774
|  | 320 | 86.198243
|  | 322 | 86.211581
|  | 324 | 86.254941
|  | 326 | 86.26099
|  | 328 | 86.274706
|  | 330 | 86.288212
|  | 332 | 86.344674
|  | 334 | 86.362982
|  | 336 | 86.375609
|  | 338 | 86.418416
|  | 340 | 86.437194
|  | 342 | 86.434149
|  | 344 | 86.431175
|  | 346 | 86.453646
|  | 348 | 86.473176
|  | 350 | 86.492595
|  | 352 | 86.489337
|  | 354 | 86.506165
|  | 356 | 86.534104
|  | 358 | 86.548795
|  | 360 | 86.589219
|  | 362 | 86.608367
|  | 364 | 86.597076
|  | 366 | 86.597231
|  | 368 | 86.607401
|  | 370 | 86.614925
|  | 372 | 86.611681
|  | 374 | 86.645913
|  | 376 | 86.684742
|  | 378 | 86.703152
|  | 380 | 86.69992
|  | 382 | 86.699219
|  | 384 | 86.735594
|  | 386 | 86.734778
|  | 388 | 86.720024
|  | 390 | 86.748848
|  | 392 | 86.771722
|  | 394 | 86.764125
|  | 396 | 86.762888
|  | 398 | 86.786356
|  | 400 | 86.804487
|  | 402 | 86.782556
|  | 404 | 86.79554
|  | 406 | 86.856738
|  | 408 | 86.861398
|  | 410 | 86.852204
|  | 412 | 86.875866
|  | 414 | 86.85402
|  | 416 | 86.846175
|  | 418 | 86.876428
|  | 420 | 86.876443
|  | 422 | 86.887818
|  | 424 | 86.925286
|  | 426 | 86.922874
|  | 428 | 86.907085
|  | 430 | 86.930719
|  | 432 | 86.931186
|  | 434 | 86.923532
|  | 436 | 86.943693
|  | 438 | 86.975345
|  | 440 | 86.971652
|  | 442 | 86.962907
|  | 444 | 86.996825
|  | 446 | 87.011635
|  | 448 | 86.984021
|  | 450 | 86.994885
|  | 452 | 87.023464
|  | 454 | 86.999263
|  | 456 | 86.996855
|  | 458 | 87.027845
|  | 460 | 87.038993
|  | 462 | 87.016414
|  | 464 | 87.024759
|  | 466 | 87.078971
|  | 468 | 87.100375
|  | 470 | 87.07104
|  | 472 | 87.051226
|  | 474 | 87.080172
|  | 476 | 87.092126
|  | 478 | 87.05038
|  | 480 | 87.046553
|  | 482 | 87.081805
|  | 484 | 87.109358
|  | 486 | 87.105029
|  | 488 | 87.096593
|  | 490 | 87.124729
|  | 492 | 87.143317
|  | 494 | 87.124103
|  | 496 | 87.086107
|  | 498 | 87.121054
|  | 500 | 87.175854
|  | 502 | 87.151393
|  | 504 | 87.109359
|  | 506 | 87.109535
|  | 508 | 87.143055
|  | 510 | 87.170925
|  | 512 | 87.156439
|  | 514 | 87.144184
|  | 516 | 87.148975
|  | 518 | 87.200868
|  | 520 | 87.217561
|  | 522 | 87.175883
|  | 524 | 87.144088
|  | 526 | 87.173594
|  | 528 | 87.235593
|  | 530 | 87.244313
|  | 532 | 87.200448
|  | 534 | 87.198673
|  | 536 | 87.207767
|  | 538 | 87.240027
|  | 540 | 87.254619
|  | 542 | 87.227351
|  | 544 | 87.177454
|  | 546 | 87.203895
|  | 548 | 87.227212
|  | 550 | 87.257742
|  | 552 | 87.256047
|  | 554 | 87.220682
|  | 556 | 87.193799
|  | 558 | 87.241333
|  | 560 | 87.309709
|  | 562 | 87.322431
|  | 564 | 87.258433
|  | 566 | 87.230518
|  | 568 | 87.224384
|  | 570 | 87.283778
|  | 572 | 87.33914
|  | 574 | 87.330926
|  | 576 | 87.292491
|  | 578 | 87.25338
|  | 580 | 87.257214
|  | 582 | 87.30027
|  | 584 | 87.350837
|  | 586 | 87.348938
|  | 588 | 87.328183
|  | 590 | 87.26202
|  | 592 | 87.252801
|  | 594 | 87.315438
|  | 596 | 87.374251
|  | 598 | 87.422823
|  | 600 | 87.373958
|  | 602 | 87.27691
|  | 604 | 87.270528
|  | 606 | 87.318075
|  | 608 | 87.341356
|  | 610 | 87.405256
|  | 612 | 87.41072
|  | 614 | 87.357075
|  | 616 | 87.327224
|  | 618 | 87.289472
|  | 620 | 87.324251
|  | 622 | 87.384083
|  | 624 | 87.445403
|  | 626 | 87.439828
|  | 628 | 87.387603
|  | 630 | 87.322191
|  | 632 | 87.318044
|  | 634 | 87.334558
|  | 636 | 87.402722
|  | 638 | 87.452092
|  | 640 | 87.487346
|  | 642 | 87.404829
|  | 644 | 87.344042
|  | 646 | 87.306037
|  | 648 | 87.330339
|  | 650 | 87.384598
|  | 652 | 87.430937
|  | 654 | 87.47215
|  | 656 | 87.460092
|  | 658 | 87.401983
|  | 660 | 87.327653
|  | 662 | 87.322433
|  | 664 | 87.345577
|  | 666 | 87.407522
|  | 668 | 87.490662
|  | 670 | 87.492596
|  | 672 | 87.478953
|  | 674 | 87.402513
|  | 676 | 87.349517
|  | 678 | 87.294251
|  | 680 | 87.345833
|  | 682 | 87.407111
|  | 684 | 87.485177
|  | 686 | 87.495283
|  | 688 | 87.507294
|  | 690 | 87.444507
|  | 692 | 87.366019
|  | 694 | 87.321859
|  | 696 | 87.315647
|  | 698 | 87.370284
|  | 700 | 87.449462
|  | 702 | 87.48246
|  | 704 | 87.555476
|  | 706 | 87.549227
|  | 708 | 87.460992
|  | 710 | 87.362003
|  | 712 | 87.345857
|  | 714 | 87.333387
|  | 716 | 87.364474
|  | 718 | 87.439287
|  | 720 | 87.525913
|  | 722 | 87.551283
|  | 724 | 87.534999
|  | 726 | 87.510919
|  | 728 | 87.437559
|  | 730 | 87.360686
|  | 732 | 87.321251
|  | 734 | 87.337856
|  | 736 | 87.43084
|  | 738 | 87.503198
|  | 740 | 87.523288
|  | 742 | 87.563476
|  | 744 | 87.551819
|  | 746 | 87.509187
|  | 748 | 87.424357
|  | 750 | 87.348098
|  | 752 | 87.347137
|  | 754 | 87.360867
|  | 756 | 87.421366
|  | 758 | 87.511462
|  | 760 | 87.540004
|  | 762 | 87.582267
|  | 764 | 87.604434
|  | 766 | 87.538152
|  | 768 | 87.458673
|  | 770 | 87.408329
|  | 772 | 87.371325
|  | 774 | 87.317122
|  | 776 | 87.381666
|  | 778 | 87.452406
|  | 780 | 87.506786
|  | 782 | 87.611235
|  | 784 | 87.586067
|  | 786 | 87.580584
|  | 788 | 87.547381
|  | 790 | 87.462764
|  | 792 | 87.410062
|  | 794 | 87.33476
|  | 796 | 87.321514
|  | 798 | 87.381275
|  | 800 | 87.447364
|  | 802 | 87.519904
|  | 804 | 87.603073
|  | 806 | 87.588475
|  | 808 | 87.6175
|  | 810 | 87.582932
|  | 812 | 87.526815
|  | 814 | 87.476782
|  | 816 | 87.38548
|  | 818 | 87.341528
|  | 820 | 87.352129
|  | 822 | 87.377963
|  | 824 | 87.442446
|  | 826 | 87.514574
|  | 828 | 87.573065
|  | 830 | 87.615225
|  | 832 | 87.620695
|  | 834 | 87.642002
|  | 836 | 87.553226
|  | 838 | 87.468443
|  | 840 | 87.411968
|  | 842 | 87.402727
|  | 844 | 87.284992
|  | 846 | 87.318851
|  | 848 | 87.371686
|  | 850 | 87.450297
|  | 852 | 87.575243
|  | 854 | 87.591112
|  | 856 | 87.626371
|  | 858 | 87.687977
|  | 860 | 87.683456
|  | 862 | 87.709229
|  | 864 | 87.697011
|  | 866 | 87.707594
|  | 868 | 87.696794
|  | 870 | 87.708168
|  | 872 | 87.728902
|  | 874 | 87.725503
|  | 876 | 87.717835
|  | 878 | 87.721962
|  | 880 | 87.725317
|  | 882 | 87.72754
|  | 884 | 87.72554
|  | 886 | 87.718032
|  | 888 | 87.723326
|  | 890 | 87.716107
|  | 892 | 87.718503
|  | 894 | 87.722353
|  | 896 | 87.732089
|  | 898 | 87.733823
|  | 900 | 87.741217
|  | 902 | 87.738607
|  | 904 | 87.7491
|  | 906 | 87.752533
|  | 908 | 87.753068
|  | 910 | 87.752645
|  | 912 | 87.747176
|  | 914 | 87.753626
|  | 916 | 87.749849
|  | 918 | 87.736917
|  | 920 | 87.728066
|  | 922 | 87.721656
|  | 924 | 87.743265
|  | 926 | 87.750703
|  | 928 | 87.754724
|  | 930 | 87.752174
|  | 932 | 87.744208
|  | 934 | 87.776792
|  | 936 | 87.783464
|  | 938 | 87.777514
|  | 940 | 87.77804
|  | 942 | 87.772534
|  | 944 | 87.766927
|  | 946 | 87.77025
|  | 948 | 87.765456
|  | 950 | 87.756595
|  | 952 | 87.752643
|  | 954 | 87.755035
|  | 956 | 87.758243
|  | 958 | 87.765183
|  | 960 | 87.763448
|  | 962 | 87.765944
|  | 964 | 87.785166
|  | 966 | 87.80065
|  | 968 | 87.808665
|  | 970 | 87.823683
|  | 972 | 87.835801
|  | 974 | 87.834487
|  | 976 | 87.834954
|  | 978 | 87.832877
|  | 980 | 87.82629
|  | 982 | 87.816212
|  | 984 | 87.811078
|  | 986 | 87.792606
|  | 988 | 87.759615
|  | 990 | 87.746771
|  | 992 | 87.750514
|  | 994 | 87.750556
|  | 996 | 87.753019
|  | 998 | 87.761947
|  | 1000 | 87.781966
|  | 1002 | 87.799976
|  | 1004 | 87.823838
|  | 1006 | 87.845815
|  | 1008 | 87.868834
|  | 1010 | 87.88184
|  | 1012 | 87.885632
|  | 1014 | 87.904739
|  | 1016 | 87.894953
|  | 1018 | 87.870904
|  | 1020 | 87.8524
|  | 1022 | 87.821581
|  | 1024 | 87.788824
|  | 1026 | 87.760325
|  | 1028 | 87.733237
|  | 1030 | 87.717715
|  | 1032 | 87.714992
|  | 1034 | 87.727853
|  | 1036 | 87.746001
|  | 1038 | 87.770166
|  | 1040 | 87.807433
|  | 1042 | 87.840845
|  | 1044 | 87.878636
|  | 1046 | 87.916844
|  | 1048 | 87.943967
|  | 1050 | 87.958306
|  | 1052 | 87.961346
|  | 1054 | 87.955354
|  | 1056 | 87.94188
|  | 1058 | 87.916592
|  | 1060 | 87.883149
|  | 1062 | 87.85037
|  | 1064 | 87.812116
|  | 1066 | 87.775781
|  | 1068 | 87.749198
|  | 1070 | 87.723023
|  | 1072 | 87.707901
|  | 1074 | 87.718366
|  | 1076 | 87.736763
|  | 1078 | 87.762172
|  | 1080 | 87.801179
|  | 1082 | 87.848806
|  | 1084 | 87.892897
|  | 1086 | 87.939128
|  | 1088 | 87.977399
|  | 1090 | 87.99393
|  | 1092 | 88.003405
|  | 1094 | 88.008472
|  | 1096 | 87.998363
|  | 1098 | 87.971192
|  | 1100 | 87.949777
|  | 1102 | 87.918534
|  | 1104 | 87.87069
|  | 1106 | 87.82931
|  | 1108 | 87.800366
|  | 1110 | 87.775545
|  | 1112 | 87.74669
|  | 1114 | 87.727877
|  | 1116 | 87.729655
|  | 1118 | 87.736534
|  | 1120 | 87.758771
|  | 1122 | 87.798573
|  | 1124 | 87.838199
|  | 1126 | 87.871672
|  | 1128 | 87.923991
|  | 1130 | 87.971998
|  | 1132 | 88.00745
|  | 1134 | 88.043027
|  | 1136 | 88.060726
|  | 1138 | 88.068027
|  | 1140 | 88.070932
|  | 1142 | 88.050483
|  | 1144 | 88.022769
|  | 1146 | 87.993179
|  | 1148 | 87.963513
|  | 1150 | 87.914903
|  | 1152 | 87.870624
|  | 1154 | 87.827042
|  | 1156 | 87.795187
|  | 1158 | 87.77342
|  | 1160 | 87.755885
|  | 1162 | 87.745175
|  | 1164 | 87.74465
|  | 1166 | 87.757402
|  | 1168 | 87.777314
|  | 1170 | 87.812959
|  | 1172 | 87.849452
|  | 1174 | 87.888531
|  | 1176 | 87.951575
|  | 1178 | 88.011129
|  | 1180 | 88.053721
|  | 1182 | 88.067732
|  | 1184 | 88.088372
|  | 1186 | 88.108644
|  | 1188 | 88.109362
|  | 1190 | 88.102611
|  | 1192 | 88.091832
|  | 1194 | 88.065066
|  | 1196 | 88.033785
|  | 1198 | 87.984096
|  | 1200 | 87.944283
|  | 1202 | 87.903005
|  | 1204 | 87.8397
|  | 1206 | 87.804436
|  | 1208 | 87.780689
|  | 1210 | 87.767612
|  | 1212 | 87.754869
|  | 1214 | 87.747221
|  | 1216 | 87.760993
|  | 1218 | 87.774763
|  | 1220 | 87.803871
|  | 1222 | 87.852868
|  | 1224 | 87.890626
|  | 1226 | 87.932439
|  | 1228 | 87.981987
|  | 1230 | 88.031639
|  | 1232 | 88.071261
|  | 1234 | 88.089497
|  | 1236 | 88.115889
|  | 1238 | 88.129015
|  | 1240 | 88.131377
|  | 1242 | 88.140321
|  | 1244 | 88.134994
|  | 1246 | 88.129574
|  | 1248 | 88.099441
|  | 1250 | 88.061709
|  | 1252 | 88.018147
|  | 1254 | 87.968725
|  | 1256 | 87.92806
|  | 1258 | 87.888919
|  | 1260 | 87.860376
|  | 1262 | 87.825586
|  | 1264 | 87.79148
|  | 1266 | 87.779364
|  | 1268 | 87.773879
|  | 1270 | 87.777662
|  | 1272 | 87.787589
|  | 1274 | 87.810284
|  | 1276 | 87.839679
|  | 1278 | 87.863066
|  | 1280 | 87.906615
|  | 1282 | 87.942553
|  | 1284 | 87.990449
|  | 1286 | 88.017405
|  | 1288 | 88.067456
|  | 1290 | 88.114107
|  | 1292 | 88.148794
|  | 1294 | 88.177513
|  | 1296 | 88.19723
|  | 1298 | 88.210967
|  | 1300 | 88.206891
|  | 1302 | 88.196775
|  | 1304 | 88.177534
|  | 1306 | 88.153933
|  | 1308 | 88.132837
|  | 1310 | 88.099297
|  | 1312 | 88.049208
|  | 1314 | 88.00798
|  | 1316 | 87.96912
|  | 1318 | 87.92935
|  | 1320 | 87.894314
|  | 1322 | 87.857906
|  | 1324 | 87.840646
|  | 1326 | 87.828237
|  | 1328 | 87.809548
|  | 1330 | 87.791257
|  | 1332 | 87.789435
|  | 1334 | 87.801752
|  | 1336 | 87.827963
|  | 1338 | 87.851257
|  | 1340 | 87.87415
|  | 1342 | 87.901657
|  | 1344 | 87.939942
|  | 1346 | 87.985576
|  | 1348 | 88.026655
|  | 1350 | 88.071938
|  | 1352 | 88.10494
|  | 1354 | 88.14026
|  | 1356 | 88.156632
|  | 1358 | 88.167741
|  | 1360 | 88.179987
|  | 1362 | 88.192901
|  | 1364 | 88.198435
|  | 1366 | 88.188651
|  | 1368 | 88.150878
|  | 1370 | 88.103072
|  | 1372 | 88.043727
|  | 1374 | 87.973267
|  | 1376 | 87.884634
|  | 1378 | 87.809971
|  | 1380 | 87.728287
|  | 1382 | 87.669415
|  | 1384 | 87.626072
|  | 1386 | 87.591334
|  | 1388 | 87.576164
|  | 1390 | 87.589414
|  | 1392 | 87.596471
|  | 1394 | 87.604352
|  | 1396 | 87.627243
|  | 1398 | 87.655224
|  | 1400 | 87.684174
|  | 1402 | 87.712998
|  | 1404 | 87.743162
|  | 1406 | 87.789793
|  | 1408 | 87.820888
|  | 1410 | 87.870012
|  | 1412 | 87.92272
|  | 1414 | 87.965312
|  | 1416 | 88.007098
|  | 1418 | 88.056354
|  | 1420 | 88.087187
|  | 1422 | 88.125069
|  | 1424 | 88.167765
|  | 1426 | 88.194305
|  | 1428 | 88.225906
|  | 1430 | 88.250615
|  | 1432 | 88.252105
|  | 1434 | 88.267314
|  | 1436 | 88.268208
|  | 1438 | 88.255069
|  | 1440 | 88.237576
|  | 1442 | 88.224967
|  | 1444 | 88.2135
|  | 1446 | 88.185587
|  | 1448 | 88.15765
|  | 1450 | 88.114058
|  | 1452 | 88.091669
|  | 1454 | 88.051954
|  | 1456 | 88.021139
|  | 1458 | 87.992709
|  | 1460 | 87.961024
|  | 1462 | 87.936045
|  | 1464 | 87.919863
|  | 1466 | 87.891241
|  | 1468 | 87.884135
|  | 1470 | 87.878387
|  | 1472 | 87.865129
|  | 1474 | 87.865135
|  | 1476 | 87.876545
|  | 1478 | 87.891774
|  | 1480 | 87.906093
|  | 1482 | 87.933803
|  | 1484 | 87.957015
|  | 1486 | 87.980601
|  | 1488 | 88.012008
|  | 1490 | 88.067023
|  | 1492 | 88.100944
|  | 1494 | 88.133625
|  | 1496 | 88.175838
|  | 1498 | 88.216264
|  | 1500 | 88.238067
|  | 1502 | 88.266575
|  | 1504 | 88.299398
|  | 1506 | 88.31582
|  | 1508 | 88.33417
|  | 1510 | 88.341426
|  | 1512 | 88.351575
|  | 1514 | 88.352
|  | 1516 | 88.338787
|  | 1518 | 88.318218
|  | 1520 | 88.300351
|  | 1522 | 88.28611
|  | 1524 | 88.261188
|  | 1526 | 88.244083
|  | 1528 | 88.214961
|  | 1530 | 88.183591
|  | 1532 | 88.144726
|  | 1534 | 88.111443
|  | 1536 | 88.094237
|  | 1538 | 88.07279
|  | 1540 | 88.033543
|  | 1542 | 87.999882
|  | 1544 | 87.982796
|  | 1546 | 87.953513
|  | 1548 | 87.940854
|  | 1550 | 87.936936
|  | 1552 | 87.920498
|  | 1554 | 87.913124
|  | 1556 | 87.91328
|  | 1558 | 87.922756
|  | 1560 | 87.938055
|  | 1562 | 87.958337
|  | 1564 | 87.973036
|  | 1566 | 87.991225
|  | 1568 | 88.007976
|  | 1570 | 88.049185
|  | 1572 | 88.064334
|  | 1574 | 88.107403
|  | 1576 | 88.144271
|  | 1578 | 88.170694
|  | 1580 | 88.185518
|  | 1582 | 88.227987
|  | 1584 | 88.262769
|  | 1586 | 88.291873
|  | 1588 | 88.316652
|  | 1590 | 88.347483
|  | 1592 | 88.345076
|  | 1594 | 88.360021
|  | 1596 | 88.387458
|  | 1598 | 88.386077
|  | 1600 | 88.386502
|  | 1602 | 88.38116
|  | 1604 | 88.37945
|  | 1606 | 88.378679
|  | 1608 | 88.363794
|  | 1610 | 88.350477
|  | 1612 | 88.327227
|  | 1614 | 88.304342
|  | 1616 | 88.284685
|  | 1618 | 88.256345
|  | 1620 | 88.231201
|  | 1622 | 88.19789
|  | 1624 | 88.178224
|  | 1626 | 88.14584
|  | 1628 | 88.117001
|  | 1630 | 88.094516
|  | 1632 | 88.069988
|  | 1634 | 88.050467
|  | 1636 | 88.027547
|  | 1638 | 88.013339
|  | 1640 | 87.99797
|  | 1642 | 87.979543
|  | 1644 | 87.98295
|  | 1646 | 87.98368
|  | 1648 | 87.974185
|  | 1650 | 87.982713
|  | 1652 | 87.984337
|  | 1654 | 87.986635
|  | 1656 | 88.011259
|  | 1658 | 88.036139
|  | 1660 | 88.058059
|  | 1662 | 88.086543
|  | 1664 | 88.108677
|  | 1666 | 88.114455
|  | 1668 | 88.129906
|  | 1670 | 88.175032
|  | 1672 | 88.218039
|  | 1674 | 88.226683
|  | 1676 | 88.268528
|  | 1678 | 88.287467
|  | 1680 | 88.332171
|  | 1682 | 88.346279
|  | 1684 | 88.373507
|  | 1686 | 88.383385
|  | 1688 | 88.393448
|  | 1690 | 88.413219
|  | 1692 | 88.419986
|  | 1694 | 88.420208
|  | 1696 | 88.444619
|  | 1698 | 88.449232
|  | 1700 | 88.454253
|  | 1702 | 88.453296
|  | 1704 | 88.434857
|  | 1706 | 88.423636
|  | 1708 | 88.423678
|  | 1710 | 88.417934
|  | 1712 | 88.375223
|  | 1714 | 88.356936
|  | 1716 | 88.338857
|  | 1718 | 88.313875
|  | 1720 | 88.30696
|  | 1722 | 88.260295
|  | 1724 | 88.249114
|  | 1726 | 88.2346
|  | 1728 | 88.192055
|  | 1730 | 88.184506
|  | 1732 | 88.162082
|  | 1734 | 88.140054
|  | 1736 | 88.101191
|  | 1738 | 88.090645
|  | 1740 | 88.086618
|  | 1742 | 88.087029
|  | 1744 | 88.082053
|  | 1746 | 88.04924
|  | 1748 | 88.048977
|  | 1750 | 88.051225
|  | 1752 | 88.061779
|  | 1754 | 88.057621
|  | 1756 | 88.06091
|  | 1758 | 88.069326
|  | 1760 | 88.105182
|  | 1762 | 88.107094
|  | 1764 | 88.108841
|  | 1766 | 88.138899
|  | 1768 | 88.159122
|  | 1770 | 88.176954
|  | 1772 | 88.210515
|  | 1774 | 88.230048
|  | 1776 | 88.262324
|  | 1778 | 88.294731
|  | 1780 | 88.309992
|  | 1782 | 88.353744
|  | 1784 | 88.370157
|  | 1786 | 88.384128
|  | 1788 | 88.407637
|  | 1790 | 88.423582
|  | 1792 | 88.453759
|  | 1794 | 88.462884
|  | 1796 | 88.477968
|  | 1798 | 88.491484
|  | 1800 | 88.501594
|  | 1802 | 88.40117
|  | 1804 | 88.39923
|  | 1806 | 88.401945
|  | 1808 | 88.441058
|  | 1810 | 88.429903
|  | 1812 | 88.412024
|  | 1814 | 88.42434
|  | 1816 | 88.440633
|  | 1818 | 88.422435
|  | 1820 | 88.414354
|  | 1822 | 88.374999
|  | 1824 | 88.370205
|  | 1826 | 88.358554
|  | 1828 | 88.307948
|  | 1830 | 88.286353
|  | 1832 | 88.286063
|  | 1834 | 88.300631
|  | 1836 | 88.269168
|  | 1838 | 88.198122
|  | 1840 | 88.150908
|  | 1842 | 88.146489
|  | 1844 | 88.127342
|  | 1846 | 88.111457
|  | 1848 | 88.051337
|  | 1850 | 88.010211
|  | 1852 | 88.022414
|  | 1854 | 87.995476
|  | 1856 | 87.945212
|  | 1858 | 87.912297
|  | 1860 | 87.870731
|  | 1862 | 87.857493
|  | 1864 | 87.916125
|  | 1866 | 87.960237
|  | 1868 | 87.931786
|  | 1870 | 87.920134
|  | 1872 | 87.874672
|  | 1874 | 87.847754
|  | 1876 | 87.846475
|  | 1878 | 87.874671
|  | 1880 | 87.904172
|  | 1882 | 87.933647
|  | 1884 | 87.941276
|  | 1886 | 87.961566
|  | 1888 | 87.968843
|  | 1890 | 87.973948
|  | 1892 | 87.998106
|  | 1894 | 88.029891
|  | 1896 | 88.078994
|  | 1898 | 88.080895
|  | 1900 | 88.117552
|  | 1902 | 88.134437
|  | 1904 | 88.153704
|  | 1906 | 88.168275
|  | 1908 | 88.219645
|  | 1910 | 88.239364
|  | 1912 | 88.281811
|  | 1914 | 88.281358
|  | 1916 | 88.330864
|  | 1918 | 88.337912
|  | 1920 | 88.361505
|  | 1922 | 88.364599
|  | 1924 | 88.382027
|  | 1926 | 88.39802
|  | 1928 | 88.396855
|  | 1930 | 88.41182
|  | 1932 | 88.427492
|  | 1934 | 88.437206
|  | 1936 | 88.448421
|  | 1938 | 88.433579
|  | 1940 | 88.432687
|  | 1942 | 88.416304
|  | 1944 | 88.410527
|  | 1946 | 88.404017
|  | 1948 | 88.40191
|  | 1950 | 88.377421
|  | 1952 | 88.358448
|  | 1954 | 88.352448
|  | 1956 | 88.346299
|  | 1958 | 88.316414
|  | 1960 | 88.289213
|  | 1962 | 88.276945
|  | 1964 | 88.243211
|  | 1966 | 88.23001
|  | 1968 | 88.206025
|  | 1970 | 88.182328
|  | 1972 | 88.158628
|  | 1974 | 88.131202
|  | 1976 | 88.106476
|  | 1978 | 88.074037
|  | 1980 | 88.049077
|  | 1982 | 88.039509
|  | 1984 | 88.014645
|  | 1986 | 87.998445
|  | 1988 | 87.974102
|  | 1990 | 87.971786
|  | 1992 | 87.958348
|  | 1994 | 87.942848
|  | 1996 | 87.939769
|  | 1998 | 87.916395
|  | 2000 | 87.907525
|  | 2002 | 87.902133
|  | 2004 | 87.907012
|  | 2006 | 87.891577
|  | 2008 | 87.902082
|  | 2010 | 87.88644
|  | 2012 | 87.891212
|  | 2014 | 87.887146
|  | 2016 | 87.89997
|  | 2018 | 87.911892
|  | 2020 | 87.918627
|  | 2022 | 87.942035
|  | 2024 | 87.969408
|  | 2026 | 87.992474
|  | 2028 | 88.003385
|  | 2030 | 88.005363
|  | 2032 | 88.032485
|  | 2034 | 88.051515
|  | 2036 | 88.069192
|  | 2038 | 88.091416
|  | 2040 | 88.104887
|  | 2042 | 88.14167
|  | 2044 | 88.145674
|  | 2046 | 88.182289
|  | 2048 | 88.219902
|  | 2050 | 88.255209
|  | 2052 | 88.265025
|  | 2054 | 88.289543
|  | 2056 | 88.301743
|  | 2058 | 88.309396
|  | 2060 | 88.340997
|  | 2062 | 88.359383
|  | 2064 | 88.371259
|  | 2066 | 88.396406
|  | 2068 | 88.412221
|  | 2070 | 88.424174
|  | 2072 | 88.438567
|  | 2074 | 88.452993
|  | 2076 | 88.466679
|  | 2078 | 88.463943
|  | 2080 | 88.463528
|  | 2082 | 88.456638
|  | 2084 | 88.466168
|  | 2086 | 88.484796
|  | 2088 | 88.474785
|  | 2090 | 88.465725
|  | 2092 | 88.454682
|  | 2094 | 88.444267
|  | 2096 | 88.433203
|  | 2098 | 88.429986
|  | 2100 | 88.438596
|  | 2102 | 88.42261
|  | 2104 | 88.390916
|  | 2106 | 88.387965
|  | 2108 | 88.359224
|  | 2110 | 88.343605
|  | 2112 | 88.327489
|  | 2114 | 88.314184
|  | 2116 | 88.298899
|  | 2118 | 88.267396
|  | 2120 | 88.235909
|  | 2122 | 88.221161
|  | 2124 | 88.189737
|  | 2126 | 88.177847
|  | 2128 | 88.164302
|  | 2130 | 88.147806
|  | 2132 | 88.109944
|  | 2134 | 88.076855
|  | 2136 | 88.066746
|  | 2138 | 88.065033
|  | 2140 | 88.040434
|  | 2142 | 88.026407
|  | 2144 | 87.997541
|  | 2146 | 87.992111
|  | 2148 | 87.960883
|  | 2150 | 87.955437
|  | 2152 | 87.926086
|  | 2154 | 87.900901
|  | 2156 | 87.908073
|  | 2158 | 87.888159
|  | 2160 | 87.879703
|  | 2162 | 87.89531
|  | 2164 | 87.881859
|  | 2166 | 87.854402
|  | 2168 | 87.842832
|  | 2170 | 87.844613
|  | 2172 | 87.844675
|  | 2174 | 87.832241
|  | 2176 | 87.824138
|  | 2178 | 87.821108
|  | 2180 | 87.809572
|  | 2182 | 87.800843
|  | 2184 | 87.780898
|  | 2186 | 87.773226
|  | 2188 | 87.748038
|  | 2190 | 87.698141
|  | 2192 | 87.649962
|  | 2194 | 87.603786
|  | 2196 | 87.523122
|  | 2198 | 87.445876
|  | 2200 | 87.352596
|  | 2202 | 87.276692
|  | 2204 | 87.210427
|  | 2206 | 87.160955
|  | 2208 | 87.119686
|  | 2210 | 87.112116
|  | 2212 | 87.117357
|  | 2214 | 87.137621
|  | 2216 | 87.169832
|  | 2218 | 87.211027
|  | 2220 | 87.25101
|  | 2222 | 87.306837
|  | 2224 | 87.364928
|  | 2226 | 87.418164
|  | 2228 | 87.451456
|  | 2230 | 87.471622
|  | 2232 | 87.509094
|  | 2234 | 87.553866
|  | 2236 | 87.58485
|  | 2238 | 87.592577
|  | 2240 | 87.603213
|  | 2242 | 87.616593
|  | 2244 | 87.622087
|  | 2246 | 87.647309
|  | 2248 | 87.662845
|  | 2250 | 87.680518
|  | 2252 | 87.701436
|  | 2254 | 87.726086
|  | 2256 | 87.755155
|  | 2258 | 87.775049
|  | 2260 | 87.788573
|  | 2262 | 87.806656
|  | 2264 | 87.841527
|  | 2266 | 87.857748
|  | 2268 | 87.875545
|  | 2270 | 87.904376
|  | 2272 | 87.919229
|  | 2274 | 87.91301
|  | 2276 | 87.916942
|  | 2278 | 87.937313
|  | 2280 | 87.957726
|  | 2282 | 87.967784
|  | 2284 | 87.977119
|  | 2286 | 87.996809
|  | 2288 | 88.000779
|  | 2290 | 88.001204
|  | 2292 | 87.997622
|  | 2294 | 87.993043
|  | 2296 | 87.988102
|  | 2298 | 87.996621
|  | 2300 | 87.982934
|  | 2302 | 87.983189
|  | 2304 | 87.984619
|  | 2306 | 87.973491
|  | 2308 | 87.966724
|  | 2310 | 87.969068
|  | 2312 | 87.974582
|  | 2314 | 87.969331
|  | 2316 | 87.961212
|  | 2318 | 87.954515
|  | 2320 | 87.93938
|  | 2322 | 87.928361
|  | 2324 | 87.933307
|  | 2326 | 87.937881
|  | 2328 | 87.930775
|  | 2330 | 87.924198
|  | 2332 | 87.918327
|  | 2334 | 87.915086
|  | 2336 | 87.907897
|  | 2338 | 87.917517
|  | 2340 | 87.928917
|  | 2342 | 87.918292
|  | 2344 | 87.899086
|  | 2346 | 87.920948
|  | 2348 | 87.923916
|  | 2350 | 87.939535
|  | 2352 | 87.940732
|  | 2354 | 87.937931
|  | 2356 | 87.945516
|  | 2358 | 87.952007
|  | 2360 | 87.945236
|  | 2362 | 87.958268
|  | 2364 | 87.982432
|  | 2366 | 87.986566
|  | 2368 | 87.983443
|  | 2370 | 87.994657
|  | 2372 | 87.998724
|  | 2374 | 88.014951
|  | 2376 | 88.026962
|  | 2378 | 88.041869
|  | 2380 | 88.070186
|  | 2382 | 88.087905
|  | 2384 | 88.097909
|  | 2386 | 88.107288
|  | 2388 | 88.137444
|  | 2390 | 88.142673
|  | 2392 | 88.14858
|  | 2394 | 88.158255
|  | 2396 | 88.161319
|  | 2398 | 88.180099
|  | 2400 | 88.205083
|  | 2402 | 88.225766
|  | 2404 | 88.231154
|  | 2406 | 88.232401
|  | 2408 | 88.247193
|  | 2410 | 88.260455
|  | 2412 | 88.265659
|  | 2414 | 88.266933
|  | 2416 | 88.283927
|  | 2418 | 88.283766
|  | 2420 | 88.286083
|  | 2422 | 88.299626
|  | 2424 | 88.296832
|  | 2426 | 88.297529
|  | 2428 | 88.30933
|  | 2430 | 88.31331
|  | 2432 | 88.314959
|  | 2434 | 88.31632
|  | 2436 | 88.319216
|  | 2438 | 88.318509
|  | 2440 | 88.312904
|  | 2442 | 88.315712
|  | 2444 | 88.296629
|  | 2446 | 88.278363
|  | 2448 | 88.285751
|  | 2450 | 88.28361
|  | 2452 | 88.286911
|  | 2454 | 88.285142
|  | 2456 | 88.265264
|  | 2458 | 88.258325
|  | 2460 | 88.251893
|  | 2462 | 88.229361
|  | 2464 | 88.219159
|  | 2466 | 88.202616
|  | 2468 | 88.181368
|  | 2470 | 88.1703
|  | 2472 | 88.147765
|  | 2474 | 88.126866
|  | 2476 | 88.108993
|  | 2478 | 88.097827
|  | 2480 | 88.074965
|  | 2482 | 88.044819
|  | 2484 | 88.021526
|  | 2486 | 88.004057
|  | 2488 | 87.991647
|  | 2490 | 87.968372
|  | 2492 | 87.937259
|  | 2494 | 87.90968
|  | 2496 | 87.869371
|  | 2498 | 87.825596
|  | 2500 | 87.799688
|  | 2502 | 87.784289
|  | 2504 | 87.755188
|  | 2506 | 87.718298
|  | 2508 | 87.692842
|  | 2510 | 87.662508
|  | 2512 | 87.625651
|  | 2514 | 87.600104
|  | 2516 | 87.565796
|  | 2518 | 87.534259
|  | 2520 | 87.506405
|  | 2522 | 87.473167
|  | 2524 | 87.443149
|  | 2526 | 87.418459
|  | 2528 | 87.380655
|  | 2530 | 87.336652
|  | 2532 | 87.315733
|  | 2534 | 87.292803
|  | 2536 | 87.263016
|  | 2538 | 87.224315
|  | 2540 | 87.184836
|  | 2542 | 87.154762
|  | 2544 | 87.119336
|  | 2546 | 87.089509
|  | 2548 | 87.049149
|  | 2550 | 87.005335
|  | 2552 | 86.972936
|  | 2554 | 86.940003
|  | 2556 | 86.904968
|  | 2558 | 86.867364
|  | 2560 | 86.835638
|  | 2562 | 86.797457
|  | 2564 | 86.75608
|  | 2566 | 86.72998
|  | 2568 | 86.712502
|  | 2570 | 86.689843
|  | 2572 | 86.667566
|  | 2574 | 86.636546
|  | 2576 | 86.61446
|  | 2578 | 86.59418
|  | 2580 | 86.568176
|  | 2582 | 86.551093
|  | 2584 | 86.524766
|  | 2586 | 86.511786
|  | 2588 | 86.510315
|  | 2590 | 86.485639
|  | 2592 | 86.462505
|  | 2594 | 86.463228
|  | 2596 | 86.462551
|  | 2598 | 86.43506
|  | 2600 | 86.420166
|  | 2602 | 86.421986
|  | 2604 | 86.41243
|  | 2606 | 86.407762
|  | 2608 | 86.405162
|  | 2610 | 86.39355
|  | 2612 | 86.385326
|  | 2614 | 86.386437
|  | 2616 | 86.372343
|  | 2618 | 86.347364
|  | 2620 | 86.346466
|  | 2622 | 86.34377
|  | 2624 | 86.317382
|  | 2626 | 86.307756
|  | 2628 | 86.289202
|  | 2630 | 86.267714
|  | 2632 | 86.24591
|  | 2634 | 86.23026
|  | 2636 | 86.215947
|  | 2638 | 86.192518
|  | 2640 | 86.155706
|  | 2642 | 86.117034
|  | 2644 | 86.072895
|  | 2646 | 85.999551
|  | 2648 | 85.9261
|  | 2650 | 85.837922
|  | 2652 | 85.748542
|  | 2654 | 85.66413
|  | 2656 | 85.575155
|  | 2658 | 85.461575
|  | 2660 | 85.335369
|  | 2662 | 85.181965
|  | 2664 | 84.991246
|  | 2666 | 84.741478
|  | 2668 | 84.373958
|  | 2670 | 83.934886
|  | 2672 | 83.387151
|  | 2674 | 82.644878
|  | 2676 | 81.716474
|  | 2678 | 80.575486
|  | 2680 | 79.359244
|  | 2682 | 78.082382
|  | 2684 | 76.646951
|  | 2686 | 75.073106
|  | 2688 | 73.367134
|  | 2690 | 71.542825
|  | 2692 | 69.53842
|  | 2694 | 67.270436
|  | 2696 | 64.774763
|  | 2698 | 62.146943
|  | 2700 | 59.468278
|  | 2702 | 56.755289
|  | 2704 | 54.199107
|  | 2706 | 51.950039
|  | 2708 | 50.14872
|  | 2710 | 48.667823
|  | 2712 | 47.319102
|  | 2714 | 46.187782
|  | 2716 | 45.273832
|  | 2718 | 44.678916
|  | 2720 | 44.325032
|  | 2722 | 44.229713
|  | 2724 | 44.212856
|  | 2726 | 44.291558
|  | 2728 | 44.444981
|  | 2730 | 44.692407
|  | 2732 | 45.019257
|  | 2734 | 45.443889
|  | 2736 | 45.98673
|  | 2738 | 46.645593
|  | 2740 | 47.345927
|  | 2742 | 47.99965
|  | 2744 | 48.615815
|  | 2746 | 49.193183
|  | 2748 | 49.785367
|  | 2750 | 50.367041
|  | 2752 | 50.959335
|  | 2754 | 51.598568
|  | 2756 | 52.303285
|  | 2758 | 53.02639
|  | 2760 | 53.833095
|  | 2762 | 54.662651
|  | 2764 | 55.423874
|  | 2766 | 56.188488
|  | 2768 | 56.912139
|  | 2770 | 57.664142
|  | 2772 | 58.351986
|  | 2774 | 59.024318
|  | 2776 | 59.653258
|  | 2778 | 60.320326
|  | 2780 | 61.045437
|  | 2782 | 61.794181
|  | 2784 | 62.577314
|  | 2786 | 63.368468
|  | 2788 | 64.113503
|  | 2790 | 64.796734
|  | 2792 | 65.400376
|  | 2794 | 66.001279
|  | 2796 | 66.623174
|  | 2798 | 67.288381
|  | 2800 | 67.990071
|  | 2802 | 68.699126
|  | 2804 | 69.454675
|  | 2806 | 70.205916
|  | 2808 | 70.896164
|  | 2810 | 71.535021
|  | 2812 | 72.155018
|  | 2814 | 72.767041
|  | 2816 | 73.35417
|  | 2818 | 73.959412
|  | 2820 | 74.539537
|  | 2822 | 75.107277
|  | 2824 | 75.635084
|  | 2826 | 76.123505
|  | 2828 | 76.592605
|  | 2830 | 77.057141
|  | 2832 | 77.507123
|  | 2834 | 77.966663
|  | 2836 | 78.404066
|  | 2838 | 78.816988
|  | 2840 | 79.241737
|  | 2842 | 79.602882
|  | 2844 | 79.930331
|  | 2846 | 80.247781
|  | 2848 | 80.562903
|  | 2850 | 80.857948
|  | 2852 | 81.146409
|  | 2854 | 81.428425
|  | 2856 | 81.683631
|  | 2858 | 81.92555
|  | 2860 | 82.142225
|  | 2862 | 82.366702
|  | 2864 | 82.551654
|  | 2866 | 82.731139
|  | 2868 | 82.897974
|  | 2870 | 83.052217
|  | 2872 | 83.206973
|  | 2874 | 83.347995
|  | 2876 | 83.490227
|  | 2878 | 83.621837
|  | 2880 | 83.733686
|  | 2882 | 83.842153
|  | 2884 | 83.934714
|  | 2886 | 84.046509
|  | 2888 | 84.157909
|  | 2890 | 84.238588
|  | 2892 | 84.296936
|  | 2894 | 84.375682
|  | 2896 | 84.448765
|  | 2898 | 84.539868
|  | 2900 | 84.600189
|  | 2902 | 84.654019
|  | 2904 | 84.719643
|  | 2906 | 84.780717
|  | 2908 | 84.814106
|  | 2910 | 84.861234
|  | 2912 | 84.921829
|  | 2914 | 84.963325
|  | 2916 | 85.015409
|  | 2918 | 85.065999
|  | 2920 | 85.097085
|  | 2922 | 85.121494
|  | 2924 | 85.152561
|  | 2926 | 85.194776
|  | 2928 | 85.231529
|  | 2930 | 85.247388
|  | 2932 | 85.276659
|  | 2934 | 85.312384
|  | 2936 | 85.310425
|  | 2938 | 85.321697
|  | 2940 | 85.348672
|  | 2942 | 85.375524
|  | 2944 | 85.379201
|  | 2946 | 85.390407
|  | 2948 | 85.405815
|  | 2950 | 85.389031
|  | 2952 | 85.429434
|  | 2954 | 85.444703
|  | 2956 | 85.461735
|  | 2958 | 85.460805
|  | 2960 | 85.466105
|  | 2962 | 85.463913
|  | 2964 | 85.459897
|  | 2966 | 85.461548
|  | 2968 | 85.457627
|  | 2970 | 85.490627
|  | 2972 | 85.469864
|  | 2974 | 85.465408
|  | 2976 | 85.467299
|  | 2978 | 85.48988
|  | 2980 | 85.46976
|  | 2982 | 85.465063
|  | 2984 | 85.456771
|  | 2986 | 85.470696
|  | 2988 | 85.480983
|  | 2990 | 85.470289
|  | 2992 | 85.439294
|  | 2994 | 85.479697
|  | 2996 | 85.452713
|  | 2998 | 85.438407
|  | 3000 | 85.433378
|  | 3002 | 85.404101
|  | 3004 | 85.434627
|  | 3006 | 85.420669
|  | 3008 | 85.410588
|  | 3010 | 85.394717
|  | 3012 | 85.390869
|  | 3014 | 85.414923
|  | 3016 | 85.42429
|  | 3018 | 85.428451
|  | 3020 | 85.415164
|  | 3022 | 85.406305
|  | 3024 | 85.397242
|  | 3026 | 85.408883
|  | 3028 | 85.418504
|  | 3030 | 85.401971
|  | 3032 | 85.446087
|  | 3034 | 85.413544
|  | 3036 | 85.414424
|  | 3038 | 85.362669
|  | 3040 | 85.383398
|  | 3042 | 85.33548
|  | 3044 | 85.360097
|  | 3046 | 85.385381
|  | 3048 | 85.377205
|  | 3050 | 85.356761
|  | 3052 | 85.381073
|  | 3054 | 85.352404
|  | 3056 | 85.336712
|  | 3058 | 85.376724
|  | 3060 | 85.367894
|  | 3062 | 85.391874
|  | 3064 | 85.314467
|  | 3066 | 85.349851
|  | 3068 | 85.339912
|  | 3070 | 85.339096
|  | 3072 | 85.352612
|  | 3074 | 85.3404
|  | 3076 | 85.307002
|  | 3078 | 85.328231
|  | 3080 | 85.31123
|  | 3082 | 85.334085
|  | 3084 | 85.317279
|  | 3086 | 85.283293
|  | 3088 | 85.273131
|  | 3090 | 85.293225
|  | 3092 | 85.312834
|  | 3094 | 85.282533
|  | 3096 | 85.276543
|  | 3098 | 85.316098
|  | 3100 | 85.253292
|  | 3102 | 85.235191
|  | 3104 | 85.193435
|  | 3106 | 85.238577
|  | 3108 | 85.190029
|  | 3110 | 85.185607
|  | 3112 | 85.255042
|  | 3114 | 85.225162
|  | 3116 | 85.203629
|  | 3118 | 85.225429
|  | 3120 | 85.187561
|  | 3122 | 85.254467
|  | 3124 | 85.197297
|  | 3126 | 85.190777
|  | 3128 | 85.238237
|  | 3130 | 85.257912
|  | 3132 | 85.243475
|  | 3134 | 85.174643
|  | 3136 | 85.178034
|  | 3138 | 85.283221
|  | 3140 | 85.184897
|  | 3142 | 85.285102
|  | 3144 | 85.213959
|  | 3146 | 85.12374
|  | 3148 | 85.289378
|  | 3150 | 85.12585
|  | 3152 | 85.180014
|  | 3154 | 85.237296
|  | 3156 | 85.299915
|  | 3158 | 85.258652
|  | 3160 | 85.261187
|  | 3162 | 85.300072
|  | 3164 | 85.322475
|  | 3166 | 85.367809
|  | 3168 | 85.287743
|  | 3170 | 85.231404
|  | 3172 | 85.389897
|  | 3174 | 85.300324
|  | 3176 | 85.412202
|  | 3178 | 85.44045
|  | 3180 | 85.397623
|  | 3182 | 85.432816
|  | 3184 | 85.393309
|  | 3186 | 85.387048
|  | 3188 | 85.517457
|  | 3190 | 85.412266
|  | 3192 | 85.494042
|  | 3194 | 85.417951
|  | 3196 | 85.455275
|  | 3198 | 85.478868
|  | 3200 | 85.498519
|  | 3202 | 85.446738
|  | 3204 | 85.538282
|  | 3206 | 85.508958
|  | 3208 | 85.661243
|  | 3210 | 85.457286
|  | 3212 | 85.552137
|  | 3214 | 85.723363
|  | 3216 | 85.630454
|  | 3218 | 85.635184
|  | 3220 | 85.682694
|  | 3222 | 85.664895
|  | 3224 | 85.64904
|  | 3226 | 85.695212
|  | 3228 | 85.827716
|  | 3230 | 85.640116
|  | 3232 | 85.863475
|  | 3234 | 85.683198
|  | 3236 | 85.991301
|  | 3238 | 85.571822
|  | 3240 | 85.682926
|  | 3242 | 85.726658
|  | 3244 | 85.884852
|  | 3246 | 85.829982
|  | 3248 | 86.001217
|  | 3250 | 85.928347
|  | 3252 | 85.879358
|  | 3254 | 85.934479
|  | 3256 | 85.940029
|  | 3258 | 85.959475
|  | 3260 | 86.028583
|  | 3262 | 86.107526
|  | 3264 | 85.79551
|  | 3266 | 86.070452
|  | 3268 | 85.86657
|  | 3270 | 85.8179
|  | 3272 | 86.051516
|  | 3274 | 86.126894
|  | 3276 | 86.077645
|  | 3278 | 86.003678
|  | 3280 | 85.991577
|  | 3282 | 85.997321
|  | 3284 | 86.267941
|  | 3286 | 86.166576
|  | 3288 | 86.172087
|  | 3290 | 86.344475
|  | 3292 | 86.091737
|  | 3294 | 86.169543
|  | 3296 | 86.097554
|  | 3298 | 86.177716
|  | 3300 | 86.132466

## Borosilicate Glass Transmission
Borosilicate Glass Cuvettes Transmission (1 mm or 2 mm Path Length)
|  | Wavelength (nm) | % Transmission
|  | 184 | 10.429841
|  | 186 | 4.949979
|  | 188 | 0.263549
|  | 190 | -0.054574
Product Raw Data |  | 192 | -0.044343
Borosilicate Glass Cuvettes Transmission (1 mm or 2 mm Path Length) |  | 194 | -0.063897
|  | 196 | -0.067435
Item # | CV1G035AE, CV2G07AE | 198 | -0.029996
|  | 200 | -0.025549
DISCLAIMER: The data presented here are typical. Slight variations in performance data will occur from lot to lot. Please contact Technical Support with any questions regarding the use or reliability of this data. |  | 202 | -0.023653
|  | 204 | -0.016594
|  | 206 | -0.013326
|  | 208 | -0.009552
|  | 210 | -0.007031
|  | 212 | -0.007026
|  | 214 | -0.009956
Additional Information: |  | 216 | -0.009735
Transmission was measured at normal incidence through an empty cuvette. |  | 218 | -0.008993
|  | 220 | -0.006895
|  | 222 | -0.00146
|  | 224 | 0.000833
|  | 226 | 0.003742
|  | 228 | 0.006638
|  | 230 | 0.01522
|  | 232 | 0.028841
|  | 234 | 0.044826
|  | 236 | 0.066254
|  | 238 | 0.098715
|  | 240 | 0.137912
|  | 242 | 0.185977
|  | 244 | 0.248513
|  | 246 | 0.328806
|  | 248 | 0.435742
|  | 250 | 0.577504
|  | 252 | 0.764115
|  | 254 | 1.007707
|  | 256 | 1.327129
|  | 258 | 1.755784
|  | 260 | 2.322642
|  | 262 | 3.072579
|  | 264 | 4.04522
|  | 266 | 5.288073
|  | 268 | 6.850584
|  | 270 | 8.774364
|  | 272 | 11.087575
|  | 274 | 13.814606
|  | 276 | 16.922273
|  | 278 | 20.379559
|  | 280 | 24.15346
|  | 282 | 28.168169
|  | 284 | 32.30468
|  | 286 | 36.499179
|  | 288 | 40.644272
|  | 290 | 44.66723
|  | 292 | 48.523884
|  | 294 | 52.187248
|  | 296 | 55.604955
|  | 298 | 58.763341
|  | 300 | 61.690026
|  | 302 | 64.38284
|  | 304 | 66.834071
|  | 306 | 69.044379
|  | 308 | 71.041799
|  | 310 | 72.822895
|  | 312 | 74.424551
|  | 314 | 75.884232
|  | 316 | 77.135755
|  | 318 | 78.210347
|  | 320 | 79.127032
|  | 322 | 79.99471
|  | 324 | 80.747489
|  | 326 | 81.349112
|  | 328 | 81.863492
|  | 330 | 82.313308
|  | 332 | 82.755408
|  | 334 | 83.09731
|  | 336 | 83.368658
|  | 338 | 83.61167
|  | 340 | 83.840023
|  | 342 | 84.024426
|  | 344 | 84.163887
|  | 346 | 84.296153
|  | 348 | 84.407343
|  | 350 | 84.518937
|  | 352 | 84.610457
|  | 354 | 84.680833
|  | 356 | 84.733039
|  | 358 | 84.813783
|  | 360 | 84.907541
|  | 362 | 84.96703
|  | 364 | 84.965604
|  | 366 | 84.965468
|  | 368 | 85.004297
|  | 370 | 85.050453
|  | 372 | 85.044722
|  | 374 | 85.005309
|  | 376 | 84.987718
|  | 378 | 84.990969
|  | 380 | 85.041641
|  | 382 | 85.104197
|  | 384 | 85.159296
|  | 386 | 85.188014
|  | 388 | 85.188833
|  | 390 | 85.214577
|  | 392 | 85.257962
|  | 394 | 85.297661
|  | 396 | 85.319893
|  | 398 | 85.313855
|  | 400 | 85.301984
|  | 402 | 85.271339
|  | 404 | 85.294626
|  | 406 | 85.353923
|  | 408 | 85.378943
|  | 410 | 85.363864
|  | 412 | 85.32563
|  | 414 | 85.293974
|  | 416 | 85.311033
|  | 418 | 85.358438
|  | 420 | 85.394633
|  | 422 | 85.420595
|  | 424 | 85.411908
|  | 426 | 85.377736
|  | 428 | 85.350934
|  | 430 | 85.378085
|  | 432 | 85.405457
|  | 434 | 85.426832
|  | 436 | 85.439214
|  | 438 | 85.431139
|  | 440 | 85.450652
|  | 442 | 85.450081
|  | 444 | 85.436796
|  | 446 | 85.443309
|  | 448 | 85.468562
|  | 450 | 85.528716
|  | 452 | 85.578364
|  | 454 | 85.551663
|  | 456 | 85.520612
|  | 458 | 85.523735
|  | 460 | 85.54339
|  | 462 | 85.565933
|  | 464 | 85.590325
|  | 466 | 85.608013
|  | 468 | 85.628026
|  | 470 | 85.64588
|  | 472 | 85.63561
|  | 474 | 85.62831
|  | 476 | 85.628187
|  | 478 | 85.618435
|  | 480 | 85.623174
|  | 482 | 85.654957
|  | 484 | 85.698364
|  | 486 | 85.726755
|  | 488 | 85.730784
|  | 490 | 85.742793
|  | 492 | 85.750225
|  | 494 | 85.74915
|  | 496 | 85.740811
|  | 498 | 85.74796
|  | 500 | 85.758921
|  | 502 | 85.757123
|  | 504 | 85.787413
|  | 506 | 85.824454
|  | 508 | 85.842477
|  | 510 | 85.84806
|  | 512 | 85.858725
|  | 514 | 85.870178
|  | 516 | 85.854847
|  | 518 | 85.843203
|  | 520 | 85.852235
|  | 522 | 85.877716
|  | 524 | 85.876074
|  | 526 | 85.912513
|  | 528 | 85.955865
|  | 530 | 85.956966
|  | 532 | 85.945156
|  | 534 | 85.954308
|  | 536 | 85.946846
|  | 538 | 85.933541
|  | 540 | 85.932768
|  | 542 | 85.929209
|  | 544 | 85.924848
|  | 546 | 85.955544
|  | 548 | 85.956371
|  | 550 | 85.965307
|  | 552 | 85.996638
|  | 554 | 86.035614
|  | 556 | 86.024558
|  | 558 | 86.031904
|  | 560 | 86.046662
|  | 562 | 86.019763
|  | 564 | 85.990211
|  | 566 | 86.003269
|  | 568 | 85.995453
|  | 570 | 85.995589
|  | 572 | 86.013885
|  | 574 | 86.040483
|  | 576 | 86.051428
|  | 578 | 86.074989
|  | 580 | 86.102925
|  | 582 | 86.091969
|  | 584 | 86.085773
|  | 586 | 86.072092
|  | 588 | 86.087273
|  | 590 | 86.075953
|  | 592 | 86.056775
|  | 594 | 86.039434
|  | 596 | 86.042168
|  | 598 | 86.055111
|  | 600 | 86.055611
|  | 602 | 86.043346
|  | 604 | 86.080884
|  | 606 | 86.110985
|  | 608 | 86.104114
|  | 610 | 86.14972
|  | 612 | 86.145419
|  | 614 | 86.144774
|  | 616 | 86.134335
|  | 618 | 86.12852
|  | 620 | 86.129515
|  | 622 | 86.105304
|  | 624 | 86.099552
|  | 626 | 86.082878
|  | 628 | 86.07742
|  | 630 | 86.090789
|  | 632 | 86.109435
|  | 634 | 86.123272
|  | 636 | 86.150981
|  | 638 | 86.154658
|  | 640 | 86.174486
|  | 642 | 86.188285
|  | 644 | 86.206012
|  | 646 | 86.227696
|  | 648 | 86.22625
|  | 650 | 86.176971
|  | 652 | 86.193646
|  | 654 | 86.171748
|  | 656 | 86.147464
|  | 658 | 86.138603
|  | 660 | 86.123289
|  | 662 | 86.134203
|  | 664 | 86.112739
|  | 666 | 86.136057
|  | 668 | 86.179776
|  | 670 | 86.174854
|  | 672 | 86.205805
|  | 674 | 86.205464
|  | 676 | 86.23741
|  | 678 | 86.219787
|  | 680 | 86.270031
|  | 682 | 86.270552
|  | 684 | 86.283771
|  | 686 | 86.251229
|  | 688 | 86.264264
|  | 690 | 86.248847
|  | 692 | 86.218155
|  | 694 | 86.169514
|  | 696 | 86.170375
|  | 698 | 86.16966
|  | 700 | 86.158956
|  | 702 | 86.171719
|  | 704 | 86.204745
|  | 706 | 86.183635
|  | 708 | 86.200299
|  | 710 | 86.216803
|  | 712 | 86.258956
|  | 714 | 86.293948
|  | 716 | 86.27467
|  | 718 | 86.283058
|  | 720 | 86.335544
|  | 722 | 86.327599
|  | 724 | 86.331076
|  | 726 | 86.315699
|  | 728 | 86.329919
|  | 730 | 86.303373
|  | 732 | 86.271992
|  | 734 | 86.245187
|  | 736 | 86.241072
|  | 738 | 86.207128
|  | 740 | 86.148783
|  | 742 | 86.193653
|  | 744 | 86.221353
|  | 746 | 86.209322
|  | 748 | 86.228645
|  | 750 | 86.232045
|  | 752 | 86.261044
|  | 754 | 86.276034
|  | 756 | 86.277854
|  | 758 | 86.33197
|  | 760 | 86.322994
|  | 762 | 86.356141
|  | 764 | 86.373541
|  | 766 | 86.356906
|  | 768 | 86.348479
|  | 770 | 86.376767
|  | 772 | 86.360347
|  | 774 | 86.315819
|  | 776 | 86.335435
|  | 778 | 86.302581
|  | 780 | 86.258849
|  | 782 | 86.259427
|  | 784 | 86.228366
|  | 786 | 86.210115
|  | 788 | 86.195531
|  | 790 | 86.203836
|  | 792 | 86.196222
|  | 794 | 86.186976
|  | 796 | 86.196543
|  | 798 | 86.198304
|  | 800 | 86.246586
|  | 802 | 86.211964
|  | 804 | 86.27162
|  | 806 | 86.261498
|  | 808 | 86.30452
|  | 810 | 86.349559
|  | 812 | 86.340554
|  | 814 | 86.358095
|  | 816 | 86.355312
|  | 818 | 86.373253
|  | 820 | 86.39086
|  | 822 | 86.359855
|  | 824 | 86.343502
|  | 826 | 86.322376
|  | 828 | 86.293825
|  | 830 | 86.28911
|  | 832 | 86.272139
|  | 834 | 86.244835
|  | 836 | 86.231744
|  | 838 | 86.246565
|  | 840 | 86.19805
|  | 842 | 86.189718
|  | 844 | 86.1416
|  | 846 | 86.128406
|  | 848 | 86.176324
|  | 850 | 86.199647
|  | 852 | 86.197525
|  | 854 | 86.234021
|  | 856 | 86.207289
|  | 858 | 86.280678
|  | 860 | 86.268518
|  | 862 | 86.39425
|  | 864 | 86.403614
|  | 866 | 86.420618
|  | 868 | 86.434534
|  | 870 | 86.454189
|  | 872 | 86.465917
|  | 874 | 86.460522
|  | 876 | 86.452556
|  | 878 | 86.449977
|  | 880 | 86.428322
|  | 882 | 86.421734
|  | 884 | 86.430894
|  | 886 | 86.410069
|  | 888 | 86.387976
|  | 890 | 86.382646
|  | 892 | 86.381756
|  | 894 | 86.356765
|  | 896 | 86.332137
|  | 898 | 86.319922
|  | 900 | 86.308705
|  | 902 | 86.294133
|  | 904 | 86.299334
|  | 906 | 86.290527
|  | 908 | 86.284106
|  | 910 | 86.291365
|  | 912 | 86.294889
|  | 914 | 86.292937
|  | 916 | 86.311426
|  | 918 | 86.317202
|  | 920 | 86.318277
|  | 922 | 86.333024
|  | 924 | 86.362628
|  | 926 | 86.379672
|  | 928 | 86.389991
|  | 930 | 86.407041
|  | 932 | 86.412791
|  | 934 | 86.431557
|  | 936 | 86.442824
|  | 938 | 86.445999
|  | 940 | 86.448254
|  | 942 | 86.450092
|  | 944 | 86.45513
|  | 946 | 86.461918
|  | 948 | 86.446438
|  | 950 | 86.424404
|  | 952 | 86.414044
|  | 954 | 86.405518
|  | 956 | 86.397105
|  | 958 | 86.387615
|  | 960 | 86.364663
|  | 962 | 86.340455
|  | 964 | 86.330654
|  | 966 | 86.324639
|  | 968 | 86.306185
|  | 970 | 86.289239
|  | 972 | 86.280373
|  | 974 | 86.268641
|  | 976 | 86.260916
|  | 978 | 86.257223
|  | 980 | 86.259442
|  | 982 | 86.263971
|  | 984 | 86.267558
|  | 986 | 86.268458
|  | 988 | 86.264669
|  | 990 | 86.268318
|  | 992 | 86.285137
|  | 994 | 86.307743
|  | 996 | 86.326059
|  | 998 | 86.346436
|  | 1000 | 86.357816
|  | 1002 | 86.375829
|  | 1004 | 86.394684
|  | 1006 | 86.410448
|  | 1008 | 86.422412
|  | 1010 | 86.429925
|  | 1012 | 86.440558
|  | 1014 | 86.455723
|  | 1016 | 86.473991
|  | 1018 | 86.479781
|  | 1020 | 86.486517
|  | 1022 | 86.486536
|  | 1024 | 86.484725
|  | 1026 | 86.486337
|  | 1028 | 86.470618
|  | 1030 | 86.462968
|  | 1032 | 86.463332
|  | 1034 | 86.448209
|  | 1036 | 86.428551
|  | 1038 | 86.417421
|  | 1040 | 86.406343
|  | 1042 | 86.388137
|  | 1044 | 86.378639
|  | 1046 | 86.368704
|  | 1048 | 86.345921
|  | 1050 | 86.323147
|  | 1052 | 86.307895
|  | 1054 | 86.294178
|  | 1056 | 86.284846
|  | 1058 | 86.278444
|  | 1060 | 86.268807
|  | 1062 | 86.267384
|  | 1064 | 86.261281
|  | 1066 | 86.258723
|  | 1068 | 86.26429
|  | 1070 | 86.258104
|  | 1072 | 86.253039
|  | 1074 | 86.267051
|  | 1076 | 86.279526
|  | 1078 | 86.283098
|  | 1080 | 86.298739
|  | 1082 | 86.322699
|  | 1084 | 86.338558
|  | 1086 | 86.361386
|  | 1088 | 86.377318
|  | 1090 | 86.377859
|  | 1092 | 86.400532
|  | 1094 | 86.427864
|  | 1096 | 86.444447
|  | 1098 | 86.451683
|  | 1100 | 86.464994
|  | 1102 | 86.479158
|  | 1104 | 86.492523
|  | 1106 | 86.510184
|  | 1108 | 86.525995
|  | 1110 | 86.535457
|  | 1112 | 86.537867
|  | 1114 | 86.551369
|  | 1116 | 86.558937
|  | 1118 | 86.554832
|  | 1120 | 86.556276
|  | 1122 | 86.550569
|  | 1124 | 86.54202
|  | 1126 | 86.536106
|  | 1128 | 86.52554
|  | 1130 | 86.508343
|  | 1132 | 86.50346
|  | 1134 | 86.503666
|  | 1136 | 86.486685
|  | 1138 | 86.470984
|  | 1140 | 86.459483
|  | 1142 | 86.436703
|  | 1144 | 86.423473
|  | 1146 | 86.423858
|  | 1148 | 86.419712
|  | 1150 | 86.396885
|  | 1152 | 86.390832
|  | 1154 | 86.384162
|  | 1156 | 86.376106
|  | 1158 | 86.368281
|  | 1160 | 86.360336
|  | 1162 | 86.358134
|  | 1164 | 86.357652
|  | 1166 | 86.349748
|  | 1168 | 86.347084
|  | 1170 | 86.353137
|  | 1172 | 86.349461
|  | 1174 | 86.350213
|  | 1176 | 86.372898
|  | 1178 | 86.381187
|  | 1180 | 86.397085
|  | 1182 | 86.403912
|  | 1184 | 86.405037
|  | 1186 | 86.417104
|  | 1188 | 86.431718
|  | 1190 | 86.453368
|  | 1192 | 86.477585
|  | 1194 | 86.491543
|  | 1196 | 86.507586
|  | 1198 | 86.523869
|  | 1200 | 86.540848
|  | 1202 | 86.551713
|  | 1204 | 86.552856
|  | 1206 | 86.576807
|  | 1208 | 86.597031
|  | 1210 | 86.614047
|  | 1212 | 86.63505
|  | 1214 | 86.642709
|  | 1216 | 86.650468
|  | 1218 | 86.653492
|  | 1220 | 86.667985
|  | 1222 | 86.67919
|  | 1224 | 86.689014
|  | 1226 | 86.696951
|  | 1228 | 86.703178
|  | 1230 | 86.703803
|  | 1232 | 86.702253
|  | 1234 | 86.695006
|  | 1236 | 86.693322
|  | 1238 | 86.682443
|  | 1240 | 86.669187
|  | 1242 | 86.662536
|  | 1244 | 86.662454
|  | 1246 | 86.675025
|  | 1248 | 86.668264
|  | 1250 | 86.649531
|  | 1252 | 86.628712
|  | 1254 | 86.621715
|  | 1256 | 86.6242
|  | 1258 | 86.611178
|  | 1260 | 86.604753
|  | 1262 | 86.604568
|  | 1264 | 86.59096
|  | 1266 | 86.576561
|  | 1268 | 86.561835
|  | 1270 | 86.554409
|  | 1272 | 86.548627
|  | 1274 | 86.550956
|  | 1276 | 86.544406
|  | 1278 | 86.53396
|  | 1280 | 86.530748
|  | 1282 | 86.522694
|  | 1284 | 86.513178
|  | 1286 | 86.502639
|  | 1288 | 86.500267
|  | 1290 | 86.514328
|  | 1292 | 86.511066
|  | 1294 | 86.510887
|  | 1296 | 86.519098
|  | 1298 | 86.529644
|  | 1300 | 86.530867
|  | 1302 | 86.530049
|  | 1304 | 86.538032
|  | 1306 | 86.545985
|  | 1308 | 86.555535
|  | 1310 | 86.559357
|  | 1312 | 86.558365
|  | 1314 | 86.570393
|  | 1316 | 86.598672
|  | 1318 | 86.611354
|  | 1320 | 86.626579
|  | 1322 | 86.64067
|  | 1324 | 86.658175
|  | 1326 | 86.684656
|  | 1328 | 86.702965
|  | 1330 | 86.703973
|  | 1332 | 86.715092
|  | 1334 | 86.729287
|  | 1336 | 86.746998
|  | 1338 | 86.771031
|  | 1340 | 86.778803
|  | 1342 | 86.777256
|  | 1344 | 86.791826
|  | 1346 | 86.812806
|  | 1348 | 86.831868
|  | 1350 | 86.838904
|  | 1352 | 86.848823
|  | 1354 | 86.866389
|  | 1356 | 86.861354
|  | 1358 | 86.868738
|  | 1360 | 86.868543
|  | 1362 | 86.875249
|  | 1364 | 86.876528
|  | 1366 | 86.863404
|  | 1368 | 86.847262
|  | 1370 | 86.841416
|  | 1372 | 86.826006
|  | 1374 | 86.794481
|  | 1376 | 86.746847
|  | 1378 | 86.687992
|  | 1380 | 86.619995
|  | 1382 | 86.548777
|  | 1384 | 86.46557
|  | 1386 | 86.373889
|  | 1388 | 86.273797
|  | 1390 | 86.181208
|  | 1392 | 86.093686
|  | 1394 | 86.010514
|  | 1396 | 85.940684
|  | 1398 | 85.889065
|  | 1400 | 85.864079
|  | 1402 | 85.854468
|  | 1404 | 85.856444
|  | 1406 | 85.8603
|  | 1408 | 85.873428
|  | 1410 | 85.907888
|  | 1412 | 85.932047
|  | 1414 | 85.976882
|  | 1416 | 86.015225
|  | 1418 | 86.049482
|  | 1420 | 86.080974
|  | 1422 | 86.118736
|  | 1424 | 86.152998
|  | 1426 | 86.176582
|  | 1428 | 86.212885
|  | 1430 | 86.252167
|  | 1432 | 86.26659
|  | 1434 | 86.288732
|  | 1436 | 86.310668
|  | 1438 | 86.336228
|  | 1440 | 86.345181
|  | 1442 | 86.36596
|  | 1444 | 86.393596
|  | 1446 | 86.409087
|  | 1448 | 86.437387
|  | 1450 | 86.450265
|  | 1452 | 86.465584
|  | 1454 | 86.470346
|  | 1456 | 86.501571
|  | 1458 | 86.517699
|  | 1460 | 86.531994
|  | 1462 | 86.565588
|  | 1464 | 86.580884
|  | 1466 | 86.59447
|  | 1468 | 86.616048
|  | 1470 | 86.633296
|  | 1472 | 86.649881
|  | 1474 | 86.672877
|  | 1476 | 86.675694
|  | 1478 | 86.702301
|  | 1480 | 86.728795
|  | 1482 | 86.739258
|  | 1484 | 86.754121
|  | 1486 | 86.771749
|  | 1488 | 86.782141
|  | 1490 | 86.811456
|  | 1492 | 86.829171
|  | 1494 | 86.852099
|  | 1496 | 86.870887
|  | 1498 | 86.88823
|  | 1500 | 86.90689
|  | 1502 | 86.92755
|  | 1504 | 86.939348
|  | 1506 | 86.957575
|  | 1508 | 86.974233
|  | 1510 | 86.987714
|  | 1512 | 87.005729
|  | 1514 | 87.010807
|  | 1516 | 87.022581
|  | 1518 | 87.021079
|  | 1520 | 87.038679
|  | 1522 | 87.04527
|  | 1524 | 87.057048
|  | 1526 | 87.071687
|  | 1528 | 87.083115
|  | 1530 | 87.095789
|  | 1532 | 87.091019
|  | 1534 | 87.091269
|  | 1536 | 87.090396
|  | 1538 | 87.102306
|  | 1540 | 87.109288
|  | 1542 | 87.114075
|  | 1544 | 87.114167
|  | 1546 | 87.108509
|  | 1548 | 87.114986
|  | 1550 | 87.103868
|  | 1552 | 87.105755
|  | 1554 | 87.09939
|  | 1556 | 87.089951
|  | 1558 | 87.084341
|  | 1560 | 87.085296
|  | 1562 | 87.09015
|  | 1564 | 87.068478
|  | 1566 | 87.066542
|  | 1568 | 87.06245
|  | 1570 | 87.066401
|  | 1572 | 87.044117
|  | 1574 | 87.045764
|  | 1576 | 87.035584
|  | 1578 | 87.026507
|  | 1580 | 87.008404
|  | 1582 | 87.006257
|  | 1584 | 86.990657
|  | 1586 | 86.981881
|  | 1588 | 86.9825
|  | 1590 | 86.971428
|  | 1592 | 86.954461
|  | 1594 | 86.941161
|  | 1596 | 86.942986
|  | 1598 | 86.915314
|  | 1600 | 86.913555
|  | 1602 | 86.904393
|  | 1604 | 86.889004
|  | 1606 | 86.893321
|  | 1608 | 86.881522
|  | 1610 | 86.884037
|  | 1612 | 86.854398
|  | 1614 | 86.858024
|  | 1616 | 86.859613
|  | 1618 | 86.85367
|  | 1620 | 86.850688
|  | 1622 | 86.838882
|  | 1624 | 86.844766
|  | 1626 | 86.825705
|  | 1628 | 86.821135
|  | 1630 | 86.820811
|  | 1632 | 86.835569
|  | 1634 | 86.826517
|  | 1636 | 86.833669
|  | 1638 | 86.827091
|  | 1640 | 86.830362
|  | 1642 | 86.824186
|  | 1644 | 86.836653
|  | 1646 | 86.843564
|  | 1648 | 86.841083
|  | 1650 | 86.845608
|  | 1652 | 86.847604
|  | 1654 | 86.865422
|  | 1656 | 86.872201
|  | 1658 | 86.88207
|  | 1660 | 86.886013
|  | 1662 | 86.897567
|  | 1664 | 86.900195
|  | 1666 | 86.906971
|  | 1668 | 86.909309
|  | 1670 | 86.936656
|  | 1672 | 86.941672
|  | 1674 | 86.942122
|  | 1676 | 86.958807
|  | 1678 | 86.977195
|  | 1680 | 86.98512
|  | 1682 | 86.999593
|  | 1684 | 87.026756
|  | 1686 | 87.023303
|  | 1688 | 87.039482
|  | 1690 | 87.06307
|  | 1692 | 87.059024
|  | 1694 | 87.065061
|  | 1696 | 87.091035
|  | 1698 | 87.108404
|  | 1700 | 87.133365
|  | 1702 | 87.135909
|  | 1704 | 87.145153
|  | 1706 | 87.158995
|  | 1708 | 87.170892
|  | 1710 | 87.195751
|  | 1712 | 87.198533
|  | 1714 | 87.190362
|  | 1716 | 87.224176
|  | 1718 | 87.221795
|  | 1720 | 87.232725
|  | 1722 | 87.235031
|  | 1724 | 87.254158
|  | 1726 | 87.248356
|  | 1728 | 87.262521
|  | 1730 | 87.275458
|  | 1732 | 87.296996
|  | 1734 | 87.29473
|  | 1736 | 87.291641
|  | 1738 | 87.305524
|  | 1740 | 87.309136
|  | 1742 | 87.329736
|  | 1744 | 87.327702
|  | 1746 | 87.322916
|  | 1748 | 87.322495
|  | 1750 | 87.328147
|  | 1752 | 87.333946
|  | 1754 | 87.353771
|  | 1756 | 87.348403
|  | 1758 | 87.338159
|  | 1760 | 87.354028
|  | 1762 | 87.344906
|  | 1764 | 87.33377
|  | 1766 | 87.346506
|  | 1768 | 87.339886
|  | 1770 | 87.327467
|  | 1772 | 87.338379
|  | 1774 | 87.334669
|  | 1776 | 87.324814
|  | 1778 | 87.32118
|  | 1780 | 87.319989
|  | 1782 | 87.323443
|  | 1784 | 87.313629
|  | 1786 | 87.291443
|  | 1788 | 87.289161
|  | 1790 | 87.278395
|  | 1792 | 87.270436
|  | 1794 | 87.276098
|  | 1796 | 87.262259
|  | 1798 | 87.238751
|  | 1800 | 87.240771
|  | 1802 | 87.345589
|  | 1804 | 87.329963
|  | 1806 | 87.306631
|  | 1808 | 87.33284
|  | 1810 | 87.302065
|  | 1812 | 87.288986
|  | 1814 | 87.293147
|  | 1816 | 87.304442
|  | 1818 | 87.273111
|  | 1820 | 87.241909
|  | 1822 | 87.232728
|  | 1824 | 87.264303
|  | 1826 | 87.262863
|  | 1828 | 87.243331
|  | 1830 | 87.216514
|  | 1832 | 87.218342
|  | 1834 | 87.249019
|  | 1836 | 87.237432
|  | 1838 | 87.20193
|  | 1840 | 87.14915
|  | 1842 | 87.172659
|  | 1844 | 87.170028
|  | 1846 | 87.162187
|  | 1848 | 87.119724
|  | 1850 | 87.128099
|  | 1852 | 87.149057
|  | 1854 | 87.137841
|  | 1856 | 87.108305
|  | 1858 | 87.071015
|  | 1860 | 87.051234
|  | 1862 | 87.066063
|  | 1864 | 87.132061
|  | 1866 | 87.16348
|  | 1868 | 87.123077
|  | 1870 | 87.110971
|  | 1872 | 87.057281
|  | 1874 | 87.024051
|  | 1876 | 87.033077
|  | 1878 | 87.04827
|  | 1880 | 87.073626
|  | 1882 | 87.084325
|  | 1884 | 87.077367
|  | 1886 | 87.076007
|  | 1888 | 87.068396
|  | 1890 | 87.063258
|  | 1892 | 87.06237
|  | 1894 | 87.082107
|  | 1896 | 87.105813
|  | 1898 | 87.098751
|  | 1900 | 87.089975
|  | 1902 | 87.08111
|  | 1904 | 87.073221
|  | 1906 | 87.059399
|  | 1908 | 87.077672
|  | 1910 | 87.083993
|  | 1912 | 87.104727
|  | 1914 | 87.104455
|  | 1916 | 87.12611
|  | 1918 | 87.115667
|  | 1920 | 87.137172
|  | 1922 | 87.121534
|  | 1924 | 87.117029
|  | 1926 | 87.13571
|  | 1928 | 87.134621
|  | 1930 | 87.146437
|  | 1932 | 87.147369
|  | 1934 | 87.174116
|  | 1936 | 87.196669
|  | 1938 | 87.186686
|  | 1940 | 87.176274
|  | 1942 | 87.174921
|  | 1944 | 87.175931
|  | 1946 | 87.173407
|  | 1948 | 87.168947
|  | 1950 | 87.186578
|  | 1952 | 87.176527
|  | 1954 | 87.183199
|  | 1956 | 87.185879
|  | 1958 | 87.177679
|  | 1960 | 87.174744
|  | 1962 | 87.17035
|  | 1964 | 87.154821
|  | 1966 | 87.142397
|  | 1968 | 87.136775
|  | 1970 | 87.142728
|  | 1972 | 87.152354
|  | 1974 | 87.129404
|  | 1976 | 87.121895
|  | 1978 | 87.12069
|  | 1980 | 87.109342
|  | 1982 | 87.106929
|  | 1984 | 87.097694
|  | 1986 | 87.114002
|  | 1988 | 87.08501
|  | 1990 | 87.106444
|  | 1992 | 87.108834
|  | 1994 | 87.113319
|  | 1996 | 87.123063
|  | 1998 | 87.120152
|  | 2000 | 87.120756
|  | 2002 | 87.12874
|  | 2004 | 87.14494
|  | 2006 | 87.137095
|  | 2008 | 87.161596
|  | 2010 | 87.162818
|  | 2012 | 87.156875
|  | 2014 | 87.151764
|  | 2016 | 87.155765
|  | 2018 | 87.183119
|  | 2020 | 87.186256
|  | 2022 | 87.198336
|  | 2024 | 87.228665
|  | 2026 | 87.224263
|  | 2028 | 87.226014
|  | 2030 | 87.208728
|  | 2032 | 87.221494
|  | 2034 | 87.232266
|  | 2036 | 87.241889
|  | 2038 | 87.233306
|  | 2040 | 87.211439
|  | 2042 | 87.232458
|  | 2044 | 87.241717
|  | 2046 | 87.240954
|  | 2048 | 87.228815
|  | 2050 | 87.227329
|  | 2052 | 87.227221
|  | 2054 | 87.236404
|  | 2056 | 87.226667
|  | 2058 | 87.205018
|  | 2060 | 87.188486
|  | 2062 | 87.179921
|  | 2064 | 87.162522
|  | 2066 | 87.168655
|  | 2068 | 87.15559
|  | 2070 | 87.144642
|  | 2072 | 87.128353
|  | 2074 | 87.117344
|  | 2076 | 87.111776
|  | 2078 | 87.100771
|  | 2080 | 87.081739
|  | 2082 | 87.066135
|  | 2084 | 87.039704
|  | 2086 | 87.042817
|  | 2088 | 87.009368
|  | 2090 | 86.982905
|  | 2092 | 86.939939
|  | 2094 | 86.913106
|  | 2096 | 86.888552
|  | 2098 | 86.859516
|  | 2100 | 86.847247
|  | 2102 | 86.808865
|  | 2104 | 86.774724
|  | 2106 | 86.742396
|  | 2108 | 86.701126
|  | 2110 | 86.653468
|  | 2112 | 86.599812
|  | 2114 | 86.540655
|  | 2116 | 86.500858
|  | 2118 | 86.43271
|  | 2120 | 86.356095
|  | 2122 | 86.294336
|  | 2124 | 86.212299
|  | 2126 | 86.132697
|  | 2128 | 86.066057
|  | 2130 | 85.978883
|  | 2132 | 85.893273
|  | 2134 | 85.801161
|  | 2136 | 85.724356
|  | 2138 | 85.662535
|  | 2140 | 85.596152
|  | 2142 | 85.537799
|  | 2144 | 85.489319
|  | 2146 | 85.434469
|  | 2148 | 85.39079
|  | 2150 | 85.38358
|  | 2152 | 85.355912
|  | 2154 | 85.321233
|  | 2156 | 85.307038
|  | 2158 | 85.296828
|  | 2160 | 85.271593
|  | 2162 | 85.287269
|  | 2164 | 85.263943
|  | 2166 | 85.220704
|  | 2168 | 85.203884
|  | 2170 | 85.175179
|  | 2172 | 85.144445
|  | 2174 | 85.115086
|  | 2176 | 85.074647
|  | 2178 | 85.045116
|  | 2180 | 84.996698
|  | 2182 | 84.934264
|  | 2184 | 84.873713
|  | 2186 | 84.846384
|  | 2188 | 84.809035
|  | 2190 | 84.742157
|  | 2192 | 84.664252
|  | 2194 | 84.596148
|  | 2196 | 84.525958
|  | 2198 | 84.441073
|  | 2200 | 84.351547
|  | 2202 | 84.248729
|  | 2204 | 84.149219
|  | 2206 | 84.05625
|  | 2208 | 83.996225
|  | 2210 | 83.961341
|  | 2212 | 83.921269
|  | 2214 | 83.911109
|  | 2216 | 83.917378
|  | 2218 | 83.938712
|  | 2220 | 83.978417
|  | 2222 | 84.021029
|  | 2224 | 84.078081
|  | 2226 | 84.128101
|  | 2228 | 84.162201
|  | 2230 | 84.208935
|  | 2232 | 84.254334
|  | 2234 | 84.305165
|  | 2236 | 84.344178
|  | 2238 | 84.371447
|  | 2240 | 84.415235
|  | 2242 | 84.446572
|  | 2244 | 84.473225
|  | 2246 | 84.511173
|  | 2248 | 84.529461
|  | 2250 | 84.564704
|  | 2252 | 84.589434
|  | 2254 | 84.60842
|  | 2256 | 84.655452
|  | 2258 | 84.677408
|  | 2260 | 84.71053
|  | 2262 | 84.749298
|  | 2264 | 84.775463
|  | 2266 | 84.782985
|  | 2268 | 84.80603
|  | 2270 | 84.838229
|  | 2272 | 84.871048
|  | 2274 | 84.887861
|  | 2276 | 84.912875
|  | 2278 | 84.93066
|  | 2280 | 84.957878
|  | 2282 | 84.971557
|  | 2284 | 84.985725
|  | 2286 | 85.009281
|  | 2288 | 85.026817
|  | 2290 | 85.033887
|  | 2292 | 85.033811
|  | 2294 | 85.044548
|  | 2296 | 85.033293
|  | 2298 | 85.02663
|  | 2300 | 85.025716
|  | 2302 | 85.025006
|  | 2304 | 85.038664
|  | 2306 | 85.035644
|  | 2308 | 85.032803
|  | 2310 | 85.035554
|  | 2312 | 85.026813
|  | 2314 | 85.017052
|  | 2316 | 85.011123
|  | 2318 | 84.995725
|  | 2320 | 84.967919
|  | 2322 | 84.944897
|  | 2324 | 84.932415
|  | 2326 | 84.923098
|  | 2328 | 84.898562
|  | 2330 | 84.866379
|  | 2332 | 84.833658
|  | 2334 | 84.790022
|  | 2336 | 84.74489
|  | 2338 | 84.730049
|  | 2340 | 84.697608
|  | 2342 | 84.656992
|  | 2344 | 84.613025
|  | 2346 | 84.572719
|  | 2348 | 84.51972
|  | 2350 | 84.473907
|  | 2352 | 84.407464
|  | 2354 | 84.344828
|  | 2356 | 84.285867
|  | 2358 | 84.222825
|  | 2360 | 84.155251
|  | 2362 | 84.085028
|  | 2364 | 84.007489
|  | 2366 | 83.915153
|  | 2368 | 83.822587
|  | 2370 | 83.737196
|  | 2372 | 83.628365
|  | 2374 | 83.521047
|  | 2376 | 83.411459
|  | 2378 | 83.300456
|  | 2380 | 83.184446
|  | 2382 | 83.071105
|  | 2384 | 82.959819
|  | 2386 | 82.842722
|  | 2388 | 82.74686
|  | 2390 | 82.635769
|  | 2392 | 82.544504
|  | 2394 | 82.463618
|  | 2396 | 82.379651
|  | 2398 | 82.315886
|  | 2400 | 82.259928
|  | 2402 | 82.208155
|  | 2404 | 82.150175
|  | 2406 | 82.099602
|  | 2408 | 82.05883
|  | 2410 | 82.031838
|  | 2412 | 82.013112
|  | 2414 | 81.977562
|  | 2416 | 81.960765
|  | 2418 | 81.942446
|  | 2420 | 81.922326
|  | 2422 | 81.906632
|  | 2424 | 81.884733
|  | 2426 | 81.869877
|  | 2428 | 81.86092
|  | 2430 | 81.849416
|  | 2432 | 81.832424
|  | 2434 | 81.806848
|  | 2436 | 81.780301
|  | 2438 | 81.761795
|  | 2440 | 81.750632
|  | 2442 | 81.728713
|  | 2444 | 81.693312
|  | 2446 | 81.660905
|  | 2448 | 81.632349
|  | 2450 | 81.592012
|  | 2452 | 81.570782
|  | 2454 | 81.546107
|  | 2456 | 81.510674
|  | 2458 | 81.46874
|  | 2460 | 81.413656
|  | 2462 | 81.376855
|  | 2464 | 81.351525
|  | 2466 | 81.304721
|  | 2468 | 81.244655
|  | 2470 | 81.204875
|  | 2472 | 81.175941
|  | 2474 | 81.125562
|  | 2476 | 81.064023
|  | 2478 | 81.01312
|  | 2480 | 80.956556
|  | 2482 | 80.886796
|  | 2484 | 80.831524
|  | 2486 | 80.790748
|  | 2488 | 80.739116
|  | 2490 | 80.677377
|  | 2492 | 80.630839
|  | 2494 | 80.574726
|  | 2496 | 80.497417
|  | 2498 | 80.426096
|  | 2500 | 80.361619
|  | 2502 | 80.30294
|  | 2504 | 80.243752
|  | 2506 | 80.179425
|  | 2508 | 80.112791
|  | 2510 | 80.044222
|  | 2512 | 79.968968
|  | 2514 | 79.89594
|  | 2516 | 79.825352
|  | 2518 | 79.762092
|  | 2520 | 79.695533
|  | 2522 | 79.623096
|  | 2524 | 79.555535
|  | 2526 | 79.494558
|  | 2528 | 79.440263
|  | 2530 | 79.387601
|  | 2532 | 79.332187
|  | 2534 | 79.268451
|  | 2536 | 79.218258
|  | 2538 | 79.163475
|  | 2540 | 79.081382
|  | 2542 | 79.011624
|  | 2544 | 78.962748
|  | 2546 | 78.909925
|  | 2548 | 78.858144
|  | 2550 | 78.816638
|  | 2552 | 78.769118
|  | 2554 | 78.717256
|  | 2556 | 78.659269
|  | 2558 | 78.597545
|  | 2560 | 78.536168
|  | 2562 | 78.476554
|  | 2564 | 78.435671
|  | 2566 | 78.392508
|  | 2568 | 78.354358
|  | 2570 | 78.329032
|  | 2572 | 78.291459
|  | 2574 | 78.24657
|  | 2576 | 78.217772
|  | 2578 | 78.201714
|  | 2580 | 78.191054
|  | 2582 | 78.166547
|  | 2584 | 78.13888
|  | 2586 | 78.142605
|  | 2588 | 78.142851
|  | 2590 | 78.122025
|  | 2592 | 78.107021
|  | 2594 | 78.095763
|  | 2596 | 78.107014
|  | 2598 | 78.102388
|  | 2600 | 78.079902
|  | 2602 | 78.083128
|  | 2604 | 78.079783
|  | 2606 | 78.070548
|  | 2608 | 78.062435
|  | 2610 | 78.051045
|  | 2612 | 78.050266
|  | 2614 | 78.045359
|  | 2616 | 78.014705
|  | 2618 | 77.977885
|  | 2620 | 77.967601
|  | 2622 | 77.958662
|  | 2624 | 77.931065
|  | 2626 | 77.919798
|  | 2628 | 77.891559
|  | 2630 | 77.849417
|  | 2632 | 77.81719
|  | 2634 | 77.784243
|  | 2636 | 77.750376
|  | 2638 | 77.717061
|  | 2640 | 77.66232
|  | 2642 | 77.587942
|  | 2644 | 77.508122
|  | 2646 | 77.404953
|  | 2648 | 77.295016
|  | 2650 | 77.185824
|  | 2652 | 77.0589
|  | 2654 | 76.918504
|  | 2656 | 76.778425
|  | 2658 | 76.622734
|  | 2660 | 76.455503
|  | 2662 | 76.253856
|  | 2664 | 76.009908
|  | 2666 | 75.730275
|  | 2668 | 75.374505
|  | 2670 | 74.951495
|  | 2672 | 74.477948
|  | 2674 | 73.925538
|  | 2676 | 73.301047
|  | 2678 | 72.594001
|  | 2680 | 71.877722
|  | 2682 | 71.138626
|  | 2684 | 70.292676
|  | 2686 | 69.367061
|  | 2688 | 68.332944
|  | 2690 | 67.135792
|  | 2692 | 65.70818
|  | 2694 | 64.014075
|  | 2696 | 62.028692
|  | 2698 | 59.802717
|  | 2700 | 57.335587
|  | 2702 | 54.588312
|  | 2704 | 51.695357
|  | 2706 | 48.826689
|  | 2708 | 45.982309
|  | 2710 | 43.193335
|  | 2712 | 40.295228
|  | 2714 | 37.210968
|  | 2716 | 34.076584
|  | 2718 | 30.86759
|  | 2720 | 27.633847
|  | 2722 | 24.742598
|  | 2724 | 22.397807
|  | 2726 | 20.412845
|  | 2728 | 18.848304
|  | 2730 | 17.627817
|  | 2732 | 16.522898
|  | 2734 | 15.50458
|  | 2736 | 14.502917
|  | 2738 | 13.549297
|  | 2740 | 12.558594
|  | 2742 | 11.753425
|  | 2744 | 11.077905
|  | 2746 | 10.593764
|  | 2748 | 10.243622
|  | 2750 | 9.907583
|  | 2752 | 9.661424
|  | 2754 | 9.471422
|  | 2756 | 9.280948
|  | 2758 | 9.127634
|  | 2760 | 9.02033
|  | 2762 | 8.901383
|  | 2764 | 8.854258
|  | 2766 | 8.868546
|  | 2768 | 8.847298
|  | 2770 | 8.851253
|  | 2772 | 8.910016
|  | 2774 | 8.9818
|  | 2776 | 9.024257
|  | 2778 | 9.137786
|  | 2780 | 9.25509
|  | 2782 | 9.372113
|  | 2784 | 9.507564
|  | 2786 | 9.677033
|  | 2788 | 9.814841
|  | 2790 | 9.965215
|  | 2792 | 10.092577
|  | 2794 | 10.223101
|  | 2796 | 10.388199
|  | 2798 | 10.561257
|  | 2800 | 10.742149
|  | 2802 | 10.927712
|  | 2804 | 11.154619
|  | 2806 | 11.37709
|  | 2808 | 11.573251
|  | 2810 | 11.781989
|  | 2812 | 11.988438
|  | 2814 | 12.190399
|  | 2816 | 12.404825
|  | 2818 | 12.622763
|  | 2820 | 12.835312
|  | 2822 | 13.047682
|  | 2824 | 13.262131
|  | 2826 | 13.470575
|  | 2828 | 13.675145
|  | 2830 | 13.879759
|  | 2832 | 14.092411
|  | 2834 | 14.319973
|  | 2836 | 14.555336
|  | 2838 | 14.792669
|  | 2840 | 15.015851
|  | 2842 | 15.239102
|  | 2844 | 15.439497
|  | 2846 | 15.654754
|  | 2848 | 15.859327
|  | 2850 | 16.062905
|  | 2852 | 16.291314
|  | 2854 | 16.518196
|  | 2856 | 16.747805
|  | 2858 | 16.955408
|  | 2860 | 17.171718
|  | 2862 | 17.384649
|  | 2864 | 17.587505
|  | 2866 | 17.794064
|  | 2868 | 17.992065
|  | 2870 | 18.193841
|  | 2872 | 18.402909
|  | 2874 | 18.619417
|  | 2876 | 18.828552
|  | 2878 | 19.031832
|  | 2880 | 19.234109
|  | 2882 | 19.438557
|  | 2884 | 19.633315
|  | 2886 | 19.835311
|  | 2888 | 20.036173
|  | 2890 | 20.231415
|  | 2892 | 20.431643
|  | 2894 | 20.612429
|  | 2896 | 20.814159
|  | 2898 | 21.016906
|  | 2900 | 21.211635
|  | 2902 | 21.403615
|  | 2904 | 21.619231
|  | 2906 | 21.822982
|  | 2908 | 22.026449
|  | 2910 | 22.209802
|  | 2912 | 22.40898
|  | 2914 | 22.589219
|  | 2916 | 22.769438
|  | 2918 | 22.961036
|  | 2920 | 23.154517
|  | 2922 | 23.346841
|  | 2924 | 23.541098
|  | 2926 | 23.734189
|  | 2928 | 23.918379
|  | 2930 | 24.102009
|  | 2932 | 24.289616
|  | 2934 | 24.470045
|  | 2936 | 24.644086
|  | 2938 | 24.825274
|  | 2940 | 25.008715
|  | 2942 | 25.182983
|  | 2944 | 25.354481
|  | 2946 | 25.530944
|  | 2948 | 25.712169
|  | 2950 | 25.883156
|  | 2952 | 26.053655
|  | 2954 | 26.232894
|  | 2956 | 26.411912
|  | 2958 | 26.579707
|  | 2960 | 26.754056
|  | 2962 | 26.912887
|  | 2964 | 27.079909
|  | 2966 | 27.244654
|  | 2968 | 27.401463
|  | 2970 | 27.576207
|  | 2972 | 27.739256
|  | 2974 | 27.89717
|  | 2976 | 28.0749
|  | 2978 | 28.252308
|  | 2980 | 28.393585
|  | 2982 | 28.556172
|  | 2984 | 28.708242
|  | 2986 | 28.869219
|  | 2988 | 29.022924
|  | 2990 | 29.171694
|  | 2992 | 29.328204
|  | 2994 | 29.49141
|  | 2996 | 29.639975
|  | 2998 | 29.775111
|  | 3000 | 29.943232
|  | 3002 | 30.101824
|  | 3004 | 30.231925
|  | 3006 | 30.376727
|  | 3008 | 30.554003
|  | 3010 | 30.692126
|  | 3012 | 30.828017
|  | 3014 | 30.981855
|  | 3016 | 31.146101
|  | 3018 | 31.281084
|  | 3020 | 31.427776
|  | 3022 | 31.560103
|  | 3024 | 31.722568
|  | 3026 | 31.860719
|  | 3028 | 31.985658
|  | 3030 | 32.125517
|  | 3032 | 32.264972
|  | 3034 | 32.411598
|  | 3036 | 32.541544
|  | 3038 | 32.687646
|  | 3040 | 32.843471
|  | 3042 | 32.974505
|  | 3044 | 33.107959
|  | 3046 | 33.262364
|  | 3048 | 33.367555
|  | 3050 | 33.511546
|  | 3052 | 33.669307
|  | 3054 | 33.80306
|  | 3056 | 33.917736
|  | 3058 | 34.066544
|  | 3060 | 34.167224
|  | 3062 | 34.341422
|  | 3064 | 34.464567
|  | 3066 | 34.607354
|  | 3068 | 34.713107
|  | 3070 | 34.87019
|  | 3072 | 34.983943
|  | 3074 | 35.13043
|  | 3076 | 35.215734
|  | 3078 | 35.366603
|  | 3080 | 35.515872
|  | 3082 | 35.617267
|  | 3084 | 35.770477
|  | 3086 | 35.863838
|  | 3088 | 35.94462
|  | 3090 | 36.129257
|  | 3092 | 36.282307
|  | 3094 | 36.346863
|  | 3096 | 36.518059
|  | 3098 | 36.630162
|  | 3100 | 36.750053
|  | 3102 | 36.889243
|  | 3104 | 36.958989
|  | 3106 | 37.10153
|  | 3108 | 37.219152
|  | 3110 | 37.405767
|  | 3112 | 37.486755
|  | 3114 | 37.659186
|  | 3116 | 37.759251
|  | 3118 | 37.880628
|  | 3120 | 37.979548
|  | 3122 | 38.091047
|  | 3124 | 38.19819
|  | 3126 | 38.39477
|  | 3128 | 38.439811
|  | 3130 | 38.594513
|  | 3132 | 38.689131
|  | 3134 | 38.829096
|  | 3136 | 38.923714
|  | 3138 | 39.086894
|  | 3140 | 39.171649
|  | 3142 | 39.239245
|  | 3144 | 39.449797
|  | 3146 | 39.512913
|  | 3148 | 39.68812
|  | 3150 | 39.777196
|  | 3152 | 39.838592
|  | 3154 | 39.978491
|  | 3156 | 40.125186
|  | 3158 | 40.18289
|  | 3160 | 40.28958
|  | 3162 | 40.452494
|  | 3164 | 40.496372
|  | 3166 | 40.659923
|  | 3168 | 40.773198
|  | 3170 | 40.90281
|  | 3172 | 40.934646
|  | 3174 | 41.047797
|  | 3176 | 41.200937
|  | 3178 | 41.222597
|  | 3180 | 41.412604
|  | 3182 | 41.445363
|  | 3184 | 41.522751
|  | 3186 | 41.651437
|  | 3188 | 41.690451
|  | 3190 | 41.873776
|  | 3192 | 41.88651
|  | 3194 | 41.887434
|  | 3196 | 42.054753
|  | 3198 | 42.096168
|  | 3200 | 42.260116
|  | 3202 | 42.280153
|  | 3204 | 42.397544
|  | 3206 | 42.506056
|  | 3208 | 42.461295
|  | 3210 | 42.500559
|  | 3212 | 42.548626
|  | 3214 | 42.861059
|  | 3216 | 42.806512
|  | 3218 | 42.745968
|  | 3220 | 42.733577
|  | 3222 | 42.911721
|  | 3224 | 42.897081
|  | 3226 | 42.933437
|  | 3228 | 43.04917
|  | 3230 | 42.919623
|  | 3232 | 43.063277
|  | 3234 | 43.033383
|  | 3236 | 43.114941
|  | 3238 | 43.072771
|  | 3240 | 43.008097
|  | 3242 | 42.91192
|  | 3244 | 42.927132
|  | 3246 | 42.885382
|  | 3248 | 42.899819
|  | 3250 | 42.988867
|  | 3252 | 42.769056
|  | 3254 | 42.784495
|  | 3256 | 42.79967
|  | 3258 | 42.684647
|  | 3260 | 42.819067
|  | 3262 | 42.553653
|  | 3264 | 42.42412
|  | 3266 | 42.485102
|  | 3268 | 42.321376
|  | 3270 | 42.394364
|  | 3272 | 41.989476
|  | 3274 | 42.205698
|  | 3276 | 41.809145
|  | 3278 | 41.716269
|  | 3280 | 41.550361
|  | 3282 | 41.567727
|  | 3284 | 41.28739
|  | 3286 | 41.17941
|  | 3288 | 41.008784
|  | 3290 | 40.680493
|  | 3292 | 40.784595
|  | 3294 | 40.723879
|  | 3296 | 40.033235
|  | 3298 | 40.295336
|  | 3300 | 39.870666