## Transmission 5 mm
T1 Textured Window Transmission, 5 mm Thick UVFS Sample
|  | Wavelength (nm) | % Transmission
|  | 201 | 81.0051
|  | 203 | 82.0391
|  | 205 | 83.1754
|  | 207 | 84.0496
Product Raw Data |  | 209 | 84.4597
Textured Broadband Antireflective Window, UV Fused Silica, AR Range: 400 - 1100 nm, t = 5.0 mm |  | 211 | 85.2806
|  | 213 | 86.3373
|  | 215 | 86.5902
|  | 217 | 87.1605
Item # | W41050T1 | 219 | 87.8323
DISCLAIMER: The data presented here are typical. Slight variations in performance data will occur from lot to lot. Please contact Technical Support with any questions regarding the use or reliability of this data. |  | 221 | 88.0307
|  | 223 | 88.6576
|  | 225 | 88.9487
|  | 227 | 89.4327
|  | 229 | 89.8103
|  | 231 | 90.1993
This data may be used in publications. However, please cite Thorlabs as the source. |  | 233 | 90.5239
|  | 235 | 90.8719
|  | 237 | 91.1835
Additional Information: |  | 239 | 91.388
This data is for a window with textured surfaces on both sides. The operational range is 400 nm to 1100 nm. This data was taken at 0° AOI with a 5 mm thick sample. This is for unpolarized light. |  | 241 | 91.9397
|  | 243 | 92.194
|  | 245 | 92.5561
|  | 247 | 92.7171
|  | 249 | 92.9703
|  | 251 | 93.3988
|  | 253 | 93.6837
|  | 255 | 93.6956
|  | 257 | 93.8944
|  | 259 | 94.2911
|  | 261 | 94.3721
|  | 263 | 94.5639
|  | 265 | 94.9173
|  | 267 | 95.1037
|  | 269 | 95.3966
|  | 271 | 95.2867
|  | 273 | 95.5921
|  | 275 | 95.3075
|  | 277 | 95.7078
|  | 279 | 95.9971
|  | 281 | 96.2914
|  | 283 | 96.7875
|  | 285 | 97.3913
|  | 287 | 96.6906
|  | 289 | 96.7986
|  | 291 | 96.3283
|  | 293 | 96.6397
|  | 295 | 97.0353
|  | 297 | 97.3311
|  | 299 | 97.599
|  | 301 | 97.3893
|  | 303 | 97.4816
|  | 305 | 96.9225
|  | 307 | 97.2105
|  | 309 | 96.7899
|  | 311 | 97.2255
|  | 313 | 98.5657
|  | 315 | 98.2803
|  | 317 | 98.503
|  | 319 | 96.7447
|  | 321 | 97.4427
|  | 323 | 97.7726
|  | 325 | 97.8893
|  | 327 | 97.8255
|  | 329 | 97.83
|  | 331 | 97.6637
|  | 333 | 97.8713
|  | 335 | 98.0435
|  | 337 | 98.353
|  | 339 | 98.266
|  | 341 | 98.2281
|  | 343 | 98.2681
|  | 345 | 98.3308
|  | 347 | 98.2306
|  | 349 | 98.2536
|  | 351 | 98.4634
|  | 353 | 98.4851
|  | 355 | 98.5524
|  | 357 | 98.5347
|  | 359 | 98.5759
|  | 361 | 98.4859
|  | 363 | 98.5601
|  | 365 | 98.6293
|  | 367 | 98.6764
|  | 369 | 98.6379
|  | 371 | 98.6622
|  | 373 | 98.7468
|  | 375 | 98.7248
|  | 377 | 98.7536
|  | 379 | 98.8075
|  | 381 | 98.834
|  | 383 | 98.8336
|  | 385 | 98.8539
|  | 387 | 98.8426
|  | 389 | 98.9053
|  | 391 | 98.9026
|  | 393 | 98.9344
|  | 395 | 98.9333
|  | 397 | 98.997
|  | 399 | 98.9896
|  | 401 | 99.0092
|  | 403 | 99.0109
|  | 405 | 99.0321
|  | 407 | 99.0789
|  | 409 | 99.1005
|  | 411 | 99.1234
|  | 413 | 99.1346
|  | 415 | 99.1399
|  | 417 | 99.1454
|  | 419 | 99.1648
|  | 421 | 99.1852
|  | 423 | 99.1921
|  | 425 | 99.2334
|  | 427 | 99.2184
|  | 429 | 99.2406
|  | 431 | 99.247
|  | 433 | 99.2631
|  | 435 | 99.2462
|  | 437 | 99.2672
|  | 439 | 99.2918
|  | 441 | 99.3058
|  | 443 | 99.3078
|  | 445 | 99.3184
|  | 447 | 99.3198
|  | 449 | 99.3237
|  | 451 | 99.3389
|  | 453 | 99.3658
|  | 455 | 99.3726
|  | 457 | 99.3913
|  | 459 | 99.3946
|  | 461 | 99.4024
|  | 463 | 99.4039
|  | 465 | 99.4172
|  | 467 | 99.4305
|  | 469 | 99.4313
|  | 471 | 99.4353
|  | 473 | 99.4523
|  | 475 | 99.4579
|  | 477 | 99.4701
|  | 479 | 99.4742
|  | 481 | 99.4803
|  | 483 | 99.4929
|  | 485 | 99.4955
|  | 487 | 99.5168
|  | 489 | 99.5116
|  | 491 | 99.5142
|  | 493 | 99.5288
|  | 495 | 99.532
|  | 497 | 99.5392
|  | 499 | 99.5424
|  | 501 | 99.5565
|  | 503 | 99.5601
|  | 505 | 99.5746
|  | 507 | 99.5786
|  | 509 | 99.5802
|  | 511 | 99.5817
|  | 513 | 99.5962
|  | 515 | 99.5963
|  | 517 | 99.6066
|  | 519 | 99.6153
|  | 521 | 99.6157
|  | 523 | 99.616
|  | 525 | 99.6187
|  | 527 | 99.6349
|  | 529 | 99.6432
|  | 531 | 99.6449
|  | 533 | 99.6506
|  | 535 | 99.6539
|  | 537 | 99.657
|  | 539 | 99.6647
|  | 541 | 99.6697
|  | 543 | 99.6804
|  | 545 | 99.6831
|  | 547 | 99.6897
|  | 549 | 99.689
|  | 551 | 99.6864
|  | 553 | 99.7045
|  | 555 | 99.7076
|  | 557 | 99.7112
|  | 559 | 99.7181
|  | 561 | 99.7173
|  | 563 | 99.7236
|  | 565 | 99.7231
|  | 567 | 99.7365
|  | 569 | 99.7395
|  | 571 | 99.7339
|  | 573 | 99.7366
|  | 575 | 99.7481
|  | 577 | 99.7454
|  | 579 | 99.7531
|  | 581 | 99.7582
|  | 583 | 99.7617
|  | 585 | 99.7641
|  | 587 | 99.7622
|  | 589 | 99.7664
|  | 591 | 99.7771
|  | 593 | 99.7643
|  | 595 | 99.7838
|  | 597 | 99.78
|  | 599 | 99.7861
|  | 601 | 99.7917
|  | 603 | 99.7874
|  | 605 | 99.7946
|  | 607 | 99.7978
|  | 609 | 99.8003
|  | 611 | 99.8052
|  | 613 | 99.7994
|  | 615 | 99.808
|  | 617 | 99.8146
|  | 619 | 99.8148
|  | 621 | 99.8174
|  | 623 | 99.8155
|  | 625 | 99.8175
|  | 627 | 99.8271
|  | 629 | 99.8258
|  | 631 | 99.8342
|  | 633 | 99.8282
|  | 635 | 99.8303
|  | 637 | 99.8321
|  | 639 | 99.8317
|  | 641 | 99.8345
|  | 643 | 99.8375
|  | 645 | 99.8412
|  | 647 | 99.8412
|  | 649 | 99.8429
|  | 651 | 99.8426
|  | 653 | 99.8438
|  | 655 | 99.8435
|  | 657 | 99.8452
|  | 659 | 99.8412
|  | 661 | 99.8512
|  | 663 | 99.8497
|  | 665 | 99.8566
|  | 667 | 99.8577
|  | 669 | 99.853
|  | 671 | 99.8564
|  | 673 | 99.8607
|  | 675 | 99.8643
|  | 677 | 99.8667
|  | 679 | 99.8559
|  | 681 | 99.8608
|  | 683 | 99.859
|  | 685 | 99.8629
|  | 687 | 99.8695
|  | 689 | 99.8691
|  | 691 | 99.8761
|  | 693 | 99.8679
|  | 695 | 99.8717
|  | 697 | 99.8728
|  | 699 | 99.8707
|  | 701 | 99.8703
|  | 703 | 99.8763
|  | 705 | 99.8751
|  | 707 | 99.8783
|  | 709 | 99.8802
|  | 711 | 99.8793
|  | 713 | 99.885
|  | 715 | 99.8819
|  | 717 | 99.8822
|  | 720 | 99.8678
|  | 722 | 99.8677
|  | 724 | 99.8716
|  | 726 | 99.8704
|  | 728 | 99.872
|  | 730 | 99.8673
|  | 732 | 99.8764
|  | 734 | 99.8812
|  | 736 | 99.8753
|  | 738 | 99.8782
|  | 740 | 99.879
|  | 742 | 99.8843
|  | 744 | 99.8866
|  | 746 | 99.8805
|  | 748 | 99.8822
|  | 750 | 99.8881
|  | 752 | 99.8859
|  | 754 | 99.8823
|  | 756 | 99.8851
|  | 758 | 99.889
|  | 760 | 99.8933
|  | 762 | 99.8921
|  | 764 | 99.9003
|  | 766 | 99.8941
|  | 768 | 99.8903
|  | 770 | 99.8971
|  | 772 | 99.893
|  | 774 | 99.8958
|  | 776 | 99.8907
|  | 778 | 99.8964
|  | 780 | 99.9007
|  | 782 | 99.8935
|  | 784 | 99.8942
|  | 786 | 99.8944
|  | 788 | 99.8905
|  | 790 | 99.9014
|  | 792 | 99.8999
|  | 794 | 99.8906
|  | 796 | 99.9075
|  | 798 | 99.899
|  | 800 | 99.8953
|  | 802 | 99.9072
|  | 804 | 99.8951
|  | 806 | 99.8974
|  | 808 | 99.9031
|  | 810 | 99.9038
|  | 812 | 99.9041
|  | 814 | 99.8999
|  | 816 | 99.9132
|  | 818 | 99.9034
|  | 820 | 99.9106
|  | 822 | 99.9135
|  | 824 | 99.9159
|  | 826 | 99.905
|  | 828 | 99.9055
|  | 830 | 99.9111
|  | 832 | 99.9168
|  | 834 | 99.9148
|  | 836 | 99.9137
|  | 838 | 99.9139
|  | 840 | 99.9164
|  | 842 | 99.9173
|  | 844 | 99.9239
|  | 846 | 99.9285
|  | 848 | 99.9214
|  | 850 | 99.9251
|  | 852 | 99.9303
|  | 854 | 99.9333
|  | 856 | 99.9299
|  | 858 | 99.9299
|  | 860 | 99.9343
|  | 862 | 99.9432
|  | 864 | 99.9468
|  | 866 | 99.9426
|  | 868 | 99.9441
|  | 870 | 99.9502
|  | 872 | 99.95
|  | 874 | 99.9509
|  | 876 | 99.9407
|  | 878 | 99.9429
|  | 880 | 99.9498
|  | 882 | 99.9497
|  | 884 | 99.9581
|  | 886 | 99.9572
|  | 888 | 99.9531
|  | 890 | 99.9572
|  | 892 | 99.9651
|  | 894 | 99.9603
|  | 896 | 99.9609
|  | 898 | 99.9644
|  | 900 | 99.9686
|  | 902 | 99.9697
|  | 904 | 99.9733
|  | 906 | 99.9653
|  | 908 | 99.9671
|  | 910 | 99.9674
|  | 912 | 99.9699
|  | 914 | 99.9657
|  | 916 | 99.9658
|  | 918 | 99.9646
|  | 920 | 99.9651
|  | 922 | 99.9677
|  | 924 | 99.9608
|  | 926 | 99.9585
|  | 928 | 99.9512
|  | 930 | 99.9523
|  | 932 | 99.9459
|  | 934 | 99.9338
|  | 936 | 99.9028
|  | 938 | 99.8722
|  | 940 | 99.8382
|  | 942 | 99.8223
|  | 944 | 99.8254
|  | 946 | 99.8224
|  | 948 | 99.8326
|  | 950 | 99.8552
|  | 952 | 99.8717
|  | 954 | 99.8849
|  | 956 | 99.8986
|  | 958 | 99.9063
|  | 960 | 99.9188
|  | 962 | 99.9211
|  | 964 | 99.9341
|  | 966 | 99.9363
|  | 968 | 99.9365
|  | 970 | 99.943
|  | 972 | 99.952
|  | 974 | 99.9515
|  | 976 | 99.9456
|  | 978 | 99.9499
|  | 980 | 99.9471
|  | 982 | 99.9574
|  | 984 | 99.9567
|  | 986 | 99.9508
|  | 988 | 99.9531
|  | 990 | 99.9488
|  | 992 | 99.9548
|  | 994 | 99.9553
|  | 996 | 99.951
|  | 998 | 99.948
|  | 1000 | 99.948
|  | 1002 | 99.9529
|  | 1004 | 99.9523
|  | 1006 | 99.9497
|  | 1008 | 99.9449
|  | 1010 | 99.9453
|  | 1012 | 99.9462
|  | 1014 | 99.9447
|  | 1016 | 99.9413
|  | 1018 | 99.9379
|  | 1020 | 99.9384
|  | 1022 | 99.9388
|  | 1024 | 99.9371
|  | 1026 | 99.9377
|  | 1028 | 99.9314
|  | 1030 | 99.9321
|  | 1032 | 99.9331
|  | 1034 | 99.9287
|  | 1036 | 99.9263
|  | 1038 | 99.9281
|  | 1040 | 99.9179
|  | 1042 | 99.9215
|  | 1044 | 99.9163
|  | 1046 | 99.919
|  | 1048 | 99.9085
|  | 1050 | 99.9107
|  | 1052 | 99.9058
|  | 1054 | 99.9075
|  | 1056 | 99.9117
|  | 1058 | 99.9058
|  | 1060 | 99.9057
|  | 1062 | 99.9028
|  | 1064 | 99.8982
|  | 1066 | 99.8961
|  | 1068 | 99.8984
|  | 1070 | 99.8913
|  | 1072 | 99.892
|  | 1074 | 99.8861
|  | 1076 | 99.8878
|  | 1078 | 99.8884
|  | 1080 | 99.8807
|  | 1082 | 99.8806
|  | 1084 | 99.8793
|  | 1086 | 99.876
|  | 1088 | 99.8783
|  | 1090 | 99.8728
|  | 1092 | 99.8664
|  | 1094 | 99.8639
|  | 1096 | 99.8625
|  | 1098 | 99.8623
|  | 1100 | 99.8529
|  | 1102 | 99.8569
|  | 1104 | 99.8492
|  | 1106 | 99.8514
|  | 1108 | 99.8498
|  | 1110 | 99.8428
|  | 1112 | 99.8432
|  | 1114 | 99.8402
|  | 1116 | 99.838
|  | 1118 | 99.8367
|  | 1120 | 99.8664
|  | 1122 | 99.8692
|  | 1124 | 99.8639
|  | 1126 | 99.8679
|  | 1128 | 99.8605
|  | 1130 | 99.852
|  | 1132 | 99.8467
|  | 1134 | 99.8423
|  | 1136 | 99.8348
|  | 1138 | 99.8305
|  | 1140 | 99.8272
|  | 1142 | 99.8091
|  | 1144 | 99.8187
|  | 1146 | 99.8208
|  | 1148 | 99.8195
|  | 1150 | 99.8118
|  | 1152 | 99.8042
|  | 1154 | 99.7987
|  | 1156 | 99.7969
|  | 1158 | 99.7914
|  | 1160 | 99.7838
|  | 1162 | 99.7721
|  | 1164 | 99.772
|  | 1166 | 99.7762
|  | 1168 | 99.7755
|  | 1170 | 99.7594
|  | 1172 | 99.7566
|  | 1174 | 99.7269
|  | 1176 | 99.7605
|  | 1178 | 99.7342
|  | 1180 | 99.7332
|  | 1182 | 99.7251
|  | 1184 | 99.734
|  | 1186 | 99.7409
|  | 1188 | 99.7136
|  | 1190 | 99.7053
|  | 1192 | 99.7108
|  | 1194 | 99.7029
|  | 1196 | 99.7034
|  | 1198 | 99.7043
|  | 1200 | 99.6892
|  | 1202 | 99.6964
|  | 1204 | 99.6882
|  | 1206 | 99.6637
|  | 1208 | 99.6268
|  | 1210 | 99.6561
|  | 1212 | 99.6324
|  | 1214 | 99.6345
|  | 1216 | 99.6322
|  | 1218 | 99.6292
|  | 1220 | 99.6228
|  | 1222 | 99.6157
|  | 1224 | 99.6146
|  | 1226 | 99.5979
|  | 1228 | 99.5672
|  | 1230 | 99.5428
|  | 1232 | 99.4767
|  | 1234 | 99.4682
|  | 1236 | 99.4352
|  | 1238 | 99.4019
|  | 1240 | 99.3669
|  | 1242 | 99.3336
|  | 1244 | 99.3082
|  | 1246 | 99.2931
|  | 1248 | 99.2834
|  | 1250 | 99.2971
|  | 1252 | 99.3249
|  | 1254 | 99.3332
|  | 1256 | 99.3392
|  | 1258 | 99.3775
|  | 1260 | 99.3902
|  | 1262 | 99.4097
|  | 1264 | 99.4326
|  | 1266 | 99.3941
|  | 1268 | 99.4084
|  | 1270 | 99.4192
|  | 1272 | 99.4224
|  | 1274 | 99.4292
|  | 1276 | 99.4268
|  | 1278 | 99.4059
|  | 1280 | 99.404
|  | 1282 | 99.4235
|  | 1284 | 99.418
|  | 1286 | 99.408
|  | 1288 | 99.5051
|  | 1290 | 99.4157
|  | 1292 | 99.409
|  | 1294 | 99.4061
|  | 1296 | 99.3964
|  | 1298 | 99.3899
|  | 1300 | 99.3846
|  | 1302 | 99.3843
|  | 1304 | 99.3745
|  | 1306 | 99.382
|  | 1308 | 99.3605
|  | 1310 | 99.3446
|  | 1312 | 99.33
|  | 1314 | 99.3249
|  | 1316 | 99.3075
|  | 1318 | 99.2918
|  | 1320 | 99.275
|  | 1322 | 99.2665
|  | 1324 | 99.2429
|  | 1326 | 99.2167
|  | 1328 | 99.1923
|  | 1330 | 99.1676
|  | 1332 | 99.1462
|  | 1334 | 99.1144
|  | 1336 | 99.0824
|  | 1338 | 99.0405
|  | 1340 | 99.0051
|  | 1342 | 98.967
|  | 1344 | 98.9339
|  | 1346 | 98.8993
|  | 1348 | 98.8666
|  | 1350 | 98.8345
|  | 1352 | 98.8102
|  | 1354 | 98.77
|  | 1356 | 98.7388
|  | 1358 | 98.696
|  | 1360 | 98.6492
|  | 1362 | 98.573
|  | 1364 | 98.4623
|  | 1366 | 98.2893
|  | 1368 | 98.0107
|  | 1370 | 97.5579
|  | 1372 | 96.9118
|  | 1374 | 96.1112
|  | 1376 | 95.2181
|  | 1378 | 94.3943
|  | 1380 | 93.7125
|  | 1382 | 93.2665
|  | 1384 | 93.1324
|  | 1386 | 93.2565
|  | 1388 | 93.5702
|  | 1390 | 93.9785
|  | 1392 | 94.4477
|  | 1394 | 94.9308
|  | 1396 | 95.3883
|  | 1398 | 95.8231
|  | 1400 | 96.2036
|  | 1402 | 96.538
|  | 1404 | 96.843
|  | 1406 | 97.0964
|  | 1408 | 97.3327
|  | 1410 | 97.5315
|  | 1412 | 97.6999
|  | 1414 | 97.8398
|  | 1416 | 97.9596
|  | 1418 | 98.0644
|  | 1420 | 98.1676
|  | 1422 | 98.2408
|  | 1424 | 98.3698
|  | 1426 | 98.3908
|  | 1428 | 98.4455
|  | 1430 | 98.4948
|  | 1432 | 98.5438
|  | 1434 | 98.5855
|  | 1436 | 98.6238
|  | 1438 | 98.6547
|  | 1440 | 98.6868
|  | 1442 | 98.7118
|  | 1444 | 98.7377
|  | 1446 | 98.7606
|  | 1448 | 98.782
|  | 1450 | 98.7942
|  | 1452 | 98.8119
|  | 1454 | 98.8436
|  | 1456 | 98.8248
|  | 1458 | 98.8422
|  | 1460 | 98.847
|  | 1462 | 98.8592
|  | 1464 | 98.869
|  | 1466 | 98.8815
|  | 1468 | 98.884
|  | 1470 | 98.8805
|  | 1472 | 98.8894
|  | 1474 | 98.884
|  | 1476 | 98.8833
|  | 1478 | 98.8871
|  | 1480 | 98.8889
|  | 1482 | 98.8871
|  | 1484 | 98.9104
|  | 1486 | 98.8935
|  | 1488 | 98.8512
|  | 1490 | 98.8946
|  | 1492 | 98.8749
|  | 1494 | 98.8606
|  | 1496 | 98.8545
|  | 1498 | 98.8761
|  | 1500 | 98.8769
|  | 1502 | 98.7908
|  | 1504 | 98.8676
|  | 1506 | 98.8199
|  | 1508 | 98.8461
|  | 1510 | 98.8326
|  | 1512 | 98.8199
|  | 1514 | 98.8305
|  | 1516 | 98.8241
|  | 1518 | 98.8129
|  | 1520 | 98.8252
|  | 1522 | 98.811
|  | 1524 | 98.8168
|  | 1526 | 98.8033
|  | 1528 | 98.8061
|  | 1530 | 98.7952
|  | 1532 | 98.7682
|  | 1534 | 98.7946
|  | 1536 | 98.7695
|  | 1538 | 98.7874
|  | 1540 | 98.7667
|  | 1542 | 98.7584
|  | 1544 | 98.7555
|  | 1546 | 98.7471
|  | 1548 | 98.7387
|  | 1550 | 98.744
|  | 1552 | 98.7315
|  | 1554 | 98.7283
|  | 1556 | 98.7209
|  | 1558 | 98.713
|  | 1560 | 98.7064
|  | 1562 | 98.6802
|  | 1564 | 98.7033
|  | 1566 | 98.6762
|  | 1568 | 98.6908
|  | 1570 | 98.6833
|  | 1572 | 98.6698
|  | 1574 | 98.6632
|  | 1576 | 98.6803
|  | 1578 | 98.6648
|  | 1580 | 98.6392
|  | 1582 | 98.6628
|  | 1584 | 98.6188
|  | 1586 | 98.6292
|  | 1588 | 98.6193
|  | 1590 | 98.6124
|  | 1592 | 98.611
|  | 1594 | 98.6225
|  | 1596 | 98.6122
|  | 1598 | 98.6022
|  | 1600 | 98.6008
|  | 1602 | 98.5959
|  | 1604 | 98.5707
|  | 1606 | 98.5795
|  | 1608 | 98.5584
|  | 1610 | 98.5569
|  | 1612 | 98.5586
|  | 1614 | 98.544
|  | 1616 | 98.5495
|  | 1618 | 98.5365
|  | 1620 | 98.5325
|  | 1622 | 98.5191
|  | 1624 | 98.4986
|  | 1626 | 98.5121
|  | 1628 | 98.5034
|  | 1630 | 98.5064
|  | 1632 | 98.4953
|  | 1634 | 98.5077
|  | 1636 | 98.5005
|  | 1638 | 98.4956
|  | 1640 | 98.4761
|  | 1642 | 98.4756
|  | 1644 | 98.4611
|  | 1646 | 98.4477
|  | 1648 | 98.4334
|  | 1650 | 98.4365
|  | 1652 | 98.425
|  | 1654 | 98.4139
|  | 1656 | 98.4244
|  | 1658 | 98.412
|  | 1660 | 98.4036
|  | 1662 | 98.392
|  | 1664 | 98.3949
|  | 1666 | 98.3789
|  | 1668 | 98.3759
|  | 1670 | 98.39
|  | 1672 | 98.3703
|  | 1674 | 98.3514
|  | 1676 | 98.3503
|  | 1678 | 98.3524
|  | 1680 | 98.3345
|  | 1682 | 98.3429
|  | 1684 | 98.3359
|  | 1686 | 98.3195
|  | 1688 | 98.3051
|  | 1690 | 98.3129
|  | 1692 | 98.3117
|  | 1694 | 98.3055
|  | 1696 | 98.286
|  | 1698 | 98.2811
|  | 1700 | 98.2726
|  | 1702 | 98.2786
|  | 1704 | 98.2733
|  | 1706 | 98.2691
|  | 1708 | 98.2717
|  | 1710 | 98.2539
|  | 1712 | 98.2416
|  | 1714 | 98.236
|  | 1716 | 98.2337
|  | 1718 | 98.2217
|  | 1720 | 98.2253
|  | 1722 | 98.2181
|  | 1724 | 98.1962
|  | 1726 | 98.1918
|  | 1728 | 98.1804
|  | 1730 | 98.1598
|  | 1732 | 98.1832
|  | 1734 | 98.1897
|  | 1736 | 98.1655
|  | 1738 | 98.1641
|  | 1740 | 98.1504
|  | 1742 | 98.1471
|  | 1744 | 98.1286
|  | 1746 | 98.1149
|  | 1748 | 98.1066
|  | 1750 | 98.1143
|  | 1752 | 98.1199
|  | 1754 | 98.0945
|  | 1756 | 98.1013
|  | 1758 | 98.0805
|  | 1760 | 98.0801
|  | 1762 | 98.0707
|  | 1764 | 98.0615
|  | 1766 | 98.0526
|  | 1768 | 98.0517
|  | 1770 | 98.0407
|  | 1772 | 98.034
|  | 1774 | 98.0164
|  | 1776 | 98.0124
|  | 1778 | 98.0045
|  | 1780 | 97.9812
|  | 1782 | 97.9989
|  | 1784 | 98.0012
|  | 1786 | 97.9875
|  | 1788 | 97.9777
|  | 1790 | 97.975
|  | 1792 | 97.9683
|  | 1794 | 97.9694
|  | 1796 | 97.9529
|  | 1798 | 97.9491
|  | 1800 | 97.9471
|  | 1802 | 97.9319
|  | 1804 | 97.9321
|  | 1806 | 97.9202
|  | 1808 | 97.9101
|  | 1810 | 97.9022
|  | 1812 | 97.8921
|  | 1814 | 97.8817
|  | 1816 | 97.8749
|  | 1818 | 97.8626
|  | 1820 | 97.8524
|  | 1822 | 97.8446
|  | 1824 | 97.8339
|  | 1826 | 97.8319
|  | 1828 | 97.8225
|  | 1830 | 97.8215
|  | 1832 | 97.8206
|  | 1834 | 97.8202
|  | 1836 | 97.8027
|  | 1838 | 97.7924
|  | 1840 | 97.7819
|  | 1842 | 97.7753
|  | 1844 | 97.7591
|  | 1846 | 97.7453
|  | 1848 | 97.7367
|  | 1850 | 97.7291
|  | 1852 | 97.7227
|  | 1854 | 97.7039
|  | 1856 | 97.6972
|  | 1858 | 97.6865
|  | 1860 | 97.6798
|  | 1862 | 97.6758
|  | 1864 | 97.6661
|  | 1866 | 97.6577
|  | 1868 | 97.648
|  | 1870 | 97.6453
|  | 1872 | 97.6253
|  | 1874 | 97.6055
|  | 1876 | 97.6022
|  | 1878 | 97.5823
|  | 1880 | 97.5801
|  | 1882 | 97.5688
|  | 1884 | 97.5584
|  | 1886 | 97.5457
|  | 1888 | 97.5356
|  | 1890 | 97.5283
|  | 1892 | 97.5257
|  | 1894 | 97.5135
|  | 1896 | 97.505
|  | 1898 | 97.5002
|  | 1900 | 97.4754
|  | 1902 | 97.4811
|  | 1904 | 97.4767
|  | 1906 | 97.4734
|  | 1908 | 97.4677
|  | 1910 | 97.4589
|  | 1912 | 97.459
|  | 1914 | 97.4541
|  | 1916 | 97.4451
|  | 1918 | 97.4376
|  | 1920 | 97.4313
|  | 1922 | 97.4332
|  | 1924 | 97.4325
|  | 1926 | 97.4209
|  | 1928 | 97.4135
|  | 1930 | 97.4126
|  | 1932 | 97.4123
|  | 1934 | 97.4127
|  | 1936 | 97.3959
|  | 1938 | 97.391
|  | 1940 | 97.3937
|  | 1942 | 97.3824
|  | 1944 | 97.3832
|  | 1946 | 97.3723
|  | 1948 | 97.3624
|  | 1950 | 97.3648
|  | 1952 | 97.3648
|  | 1954 | 97.3488
|  | 1956 | 97.344
|  | 1958 | 97.327
|  | 1960 | 97.3289
|  | 1962 | 97.3246
|  | 1964 | 97.3173
|  | 1966 | 97.3107
|  | 1968 | 97.324
|  | 1970 | 97.3011
|  | 1972 | 97.321
|  | 1974 | 97.3223
|  | 1976 | 97.2864
|  | 1978 | 97.2875
|  | 1980 | 97.2756
|  | 1982 | 97.262
|  | 1984 | 97.261
|  | 1986 | 97.2504
|  | 1988 | 97.24
|  | 1990 | 97.2367
|  | 1992 | 97.2228
|  | 1994 | 97.2117
|  | 1996 | 97.1986
|  | 1998 | 97.1862
|  | 2000 | 97.2139
|  | 2002 | 97.1839
|  | 2004 | 97.1773
|  | 2006 | 97.1504
|  | 2008 | 97.1453
|  | 2010 | 97.1218
|  | 2012 | 97.1029
|  | 2014 | 97.0798
|  | 2016 | 97.0647
|  | 2018 | 97.0384
|  | 2020 | 97.0129
|  | 2022 | 96.9878
|  | 2024 | 96.9589
|  | 2026 | 96.9399
|  | 2028 | 96.9045
|  | 2030 | 96.8754
|  | 2032 | 96.8369
|  | 2034 | 96.8051
|  | 2036 | 96.7886
|  | 2038 | 96.7531
|  | 2040 | 96.7359
|  | 2042 | 96.7024
|  | 2044 | 96.6681
|  | 2046 | 96.6513
|  | 2048 | 96.6208
|  | 2050 | 96.6042
|  | 2052 | 96.5796
|  | 2054 | 96.5511
|  | 2056 | 96.5435
|  | 2058 | 96.5108
|  | 2060 | 96.5125
|  | 2062 | 96.4971
|  | 2064 | 96.4836
|  | 2066 | 96.4842
|  | 2068 | 96.4889
|  | 2070 | 96.4736
|  | 2072 | 96.4906
|  | 2074 | 96.4634
|  | 2076 | 96.4714
|  | 2078 | 96.4763
|  | 2080 | 96.4621
|  | 2082 | 96.4692
|  | 2084 | 96.4624
|  | 2086 | 96.4626
|  | 2088 | 96.4329
|  | 2090 | 96.4255
|  | 2092 | 96.4137
|  | 2094 | 96.3937
|  | 2096 | 96.3887
|  | 2098 | 96.3578
|  | 2100 | 96.3692
|  | 2102 | 96.3337
|  | 2104 | 96.3005
|  | 2106 | 96.2929
|  | 2108 | 96.282
|  | 2110 | 96.2538
|  | 2112 | 96.2223
|  | 2114 | 96.1963
|  | 2116 | 96.1538
|  | 2118 | 96.1203
|  | 2120 | 96.118
|  | 2122 | 96.057
|  | 2124 | 96.0172
|  | 2126 | 95.9896
|  | 2128 | 95.9283
|  | 2130 | 95.8885
|  | 2132 | 95.8272
|  | 2134 | 95.754
|  | 2136 | 95.6934
|  | 2138 | 95.6063
|  | 2140 | 95.5124
|  | 2142 | 95.4046
|  | 2144 | 95.301
|  | 2146 | 95.1828
|  | 2148 | 95.062
|  | 2150 | 94.935
|  | 2152 | 94.8172
|  | 2154 | 94.6784
|  | 2156 | 94.5473
|  | 2158 | 94.4206
|  | 2160 | 94.2771
|  | 2162 | 94.1386
|  | 2164 | 93.991
|  | 2166 | 93.8245
|  | 2168 | 93.6506
|  | 2170 | 93.4494
|  | 2172 | 93.2052
|  | 2174 | 92.9853
|  | 2176 | 92.6861
|  | 2178 | 92.3136
|  | 2180 | 91.8958
|  | 2182 | 91.3714
|  | 2184 | 90.758
|  | 2186 | 90.0487
|  | 2188 | 89.1934
|  | 2190 | 88.1981
|  | 2192 | 87.0895
|  | 2194 | 85.8471
|  | 2196 | 84.5435
|  | 2198 | 83.2032
|  | 2200 | 81.8697
|  | 2202 | 80.6408
|  | 2204 | 79.5395
|  | 2206 | 78.6435
|  | 2208 | 77.9759
|  | 2210 | 77.5187
|  | 2212 | 77.3039
|  | 2214 | 77.2983
|  | 2216 | 77.4509
|  | 2218 | 77.7334
|  | 2220 | 78.0964
|  | 2222 | 78.5119
|  | 2224 | 78.9372
|  | 2226 | 79.3541
|  | 2228 | 79.7429
|  | 2230 | 80.0866
|  | 2232 | 80.3956
|  | 2234 | 80.6592
|  | 2236 | 80.889
|  | 2238 | 81.095
|  | 2240 | 81.2801
|  | 2242 | 81.4618
|  | 2244 | 81.6465
|  | 2246 | 81.8428
|  | 2248 | 82.065
|  | 2250 | 82.3083
|  | 2252 | 82.5649
|  | 2254 | 82.8779
|  | 2256 | 83.1936
|  | 2258 | 83.5485
|  | 2260 | 83.9224
|  | 2262 | 84.3141
|  | 2264 | 84.7261
|  | 2266 | 85.1577
|  | 2268 | 85.5984
|  | 2270 | 86.05
|  | 2272 | 86.5004
|  | 2274 | 86.9343
|  | 2276 | 87.3655
|  | 2278 | 87.7812
|  | 2280 | 88.1847
|  | 2282 | 88.5547
|  | 2284 | 88.8893
|  | 2286 | 89.2354
|  | 2288 | 89.5499
|  | 2290 | 89.8478
|  | 2292 | 90.1501
|  | 2294 | 90.4144
|  | 2296 | 90.6802
|  | 2298 | 90.9316
|  | 2300 | 91.1582
|  | 2302 | 91.3807
|  | 2304 | 91.5952
|  | 2306 | 91.7907
|  | 2308 | 91.9848
|  | 2310 | 92.1593
|  | 2312 | 92.3203
|  | 2314 | 92.4778
|  | 2316 | 92.6199
|  | 2318 | 92.7543
|  | 2320 | 92.8746
|  | 2322 | 92.9942
|  | 2324 | 93.1048
|  | 2326 | 93.202
|  | 2328 | 93.2904
|  | 2330 | 93.3813
|  | 2332 | 93.4599
|  | 2334 | 93.5356
|  | 2336 | 93.5949
|  | 2338 | 93.6496
|  | 2340 | 93.7071
|  | 2342 | 93.7543
|  | 2344 | 93.8
|  | 2346 | 93.8441
|  | 2348 | 93.8738
|  | 2350 | 93.9122
|  | 2352 | 93.9429
|  | 2354 | 93.966
|  | 2356 | 93.9911
|  | 2358 | 93.9968
|  | 2360 | 94.0014
|  | 2362 | 94.0347
|  | 2364 | 94.0448
|  | 2366 | 94.0535
|  | 2368 | 94.0593
|  | 2370 | 94.0617
|  | 2372 | 94.0633
|  | 2374 | 94.0498
|  | 2376 | 94.0629
|  | 2378 | 94.0446
|  | 2380 | 94.0266
|  | 2382 | 94.0091
|  | 2384 | 93.9788
|  | 2386 | 93.9586
|  | 2388 | 93.9162
|  | 2390 | 93.8708
|  | 2392 | 93.826
|  | 2394 | 93.763
|  | 2396 | 93.6997
|  | 2398 | 93.6363
|  | 2400 | 93.5532
|  | 2402 | 93.475
|  | 2404 | 93.3919
|  | 2406 | 93.2998
|  | 2408 | 93.2066
|  | 2410 | 93.1132
|  | 2412 | 93.0097
|  | 2414 | 92.911
|  | 2416 | 92.8064
|  | 2418 | 92.6953
|  | 2420 | 92.5867
|  | 2422 | 92.4723
|  | 2424 | 92.3581
|  | 2426 | 92.2418
|  | 2428 | 92.1207
|  | 2430 | 92.003
|  | 2432 | 91.882
|  | 2434 | 91.7575
|  | 2436 | 91.6394
|  | 2438 | 91.5203
|  | 2440 | 91.3982
|  | 2442 | 91.2785
|  | 2444 | 91.1544
|  | 2446 | 91.0377
|  | 2448 | 90.9159
|  | 2450 | 90.7972
|  | 2452 | 90.679
|  | 2454 | 90.562
|  | 2456 | 90.4402
|  | 2458 | 90.3284
|  | 2460 | 90.2022
|  | 2462 | 90.0802
|  | 2464 | 89.9501
|  | 2466 | 89.8217
|  | 2468 | 89.6918
|  | 2470 | 89.5565
|  | 2472 | 89.4098
|  | 2474 | 89.2649
|  | 2476 | 89.1155
|  | 2478 | 88.9568
|  | 2480 | 88.7947
|  | 2482 | 88.6189
|  | 2484 | 88.4344
|  | 2486 | 88.2598
|  | 2488 | 88.0578
|  | 2490 | 87.8555
|  | 2492 | 87.6587
|  | 2494 | 87.4314
|  | 2496 | 87.2085
|  | 2498 | 86.9672
|  | 2500 | 86.6699