## Hysteresis
APFH720 Hysteresis
|  | Voltage (V) | Displacement (µm) | Voltage (V) | Displacement (µm)
|  | 0 | 0 | -30 | -0.74844
|  | 10 | 0.1226 | -20 | -0.63512
|  | 20 | 0.32283 | -10 | -0.44914
|  | 30 | 0.50433 | 0 | -0.27134
Product Raw Data |  | 40 | 0.67679 | 10 | -0.07771
Amplified Piezoelectric Actuator, 2.5 mm Travel |  | 50 | 0.82127 | 20 | 0.09707
|  | 60 | 0.96909 | 30 | 0.34085
Item # | APFH720 | 70 | 1.08822 | 40 | 0.56005
DISCLAIMER: The data presented here are typical. Slight variations in performance data will occur from lot to lot. Please contact Technical Support with any questions regarding the use or reliability of this data. |  | 80 | 1.25803 | 50 | 0.74286
|  | 90 | 1.38423 | 60 | 0.91384
|  | 100 | 1.4773 | 70 | 1.04837
|  | 110 | 1.55422 | 80 | 1.22237
|  | 120 | 1.61344 | 90 | 1.35913
|  | 130 | 1.70768 | 100 | 1.4777
This data may be used in publications. However, please cite Thorlabs as the source. |  | 140 | 1.75117 | 110 | 1.54092
|  | 150 | 1.8047 | 120 | 1.6175
|  | 140 | 1.80032 | 130 | 1.69306
Additional Information: |  | 130 | 1.79342 | 140 | 1.76011
|  | 120 | 1.77472 | 150 | 1.8047
|  | 110 | 1.70646 | 140 | 1.80029
|  | 100 | 1.60928 | 130 | 1.79339
|  | 90 | 1.53733 | 120 | 1.77582
|  | 80 | 1.44565 | 110 | 1.7014
|  | 70 | 1.33247 | 100 | 1.61285
|  | 60 | 1.16055 | 90 | 1.53157
|  | 50 | 0.98658 | 80 | 1.45134
|  | 40 | 0.85479 | 70 | 1.31152
|  | 30 | 0.69358 | 60 | 1.15121
|  | 20 | 0.50955 | 50 | 0.98102
|  | 10 | 0.27514 | 40 | 0.84499
|  | 0 | 0.01915 | 30 | 0.69255
|  |  |  | 20 | 0.49679
|  |  |  | 10 | 0.26661
|  |  |  | 0 | -0.00562
|  |  |  | -10 | -0.19953
|  |  |  | -20 | -0.46292
|  |  |  | -30 | -0.74906

## Resonant Frequency
APFH720 Resonant Frequency
|  | Load (g) | Resonant Frequency (Hz)
|  | 1 | 158.22545
|  | 5 | 151.67533
|  | 15 | 138.30434
|  | 20 | 132.82112
Product Raw Data |  | 25 | 127.94229
Amplified Piezoelectric Actuator, 2.5 mm Travel |  | 30 | 123.5644
|  | 35 | 119.6072
Item # | APFH720 | 40 | 116.00736
DISCLAIMER: The data presented here are typical. Slight variations in performance data will occur from lot to lot. Please contact Technical Support with any questions regarding the use or reliability of this data. |  | 45 | 112.71414
|  | 50 | 109.68635
|  | 55 | 106.89015
|  | 60 | 104.29744
|  | 65 | 101.88468
|  | 70 | 99.63198
This data may be used in publications. However, please cite Thorlabs as the source. |  | 75 | 97.52238
|  | 80 | 95.54135
|  | 85 | 93.67635
Additional Information: |  | 90 | 91.91646
|  | 95 | 90.25217
|  | 100 | 88.67513
|  | 120 | 83.10408
|  | 140 | 78.46631
|  | 160 | 74.52733
|  | 180 | 71.12762
|  | 200 | 68.15439
|  | 250 | 62.09626
|  | 300 | 57.41107
|  | 350 | 53.64799
|  | 400 | 50.53948
|  | 500 | 45.66177
|  | 600 | 41.96912
|  | 700 | 39.04824
|  | 800 | 36.66302
|  | 900 | 34.6675
|  | 1000 | 32.96595
|  | 1200 | 30.20069
|  | 1400 | 28.03183
|  | 1600 | 26.27183
|  | 1800 | 24.8065
|  | 2000 | 23.56185
|  | 2400 | 21.5479
|  | 2800 | 19.97537
|  | 3000 | 19.30808

## Temp. vs. Frequency
APFH720 Temperature Rise vs. Frequency
|  | Frequency (Hz) | Temperature Rise (°C)
|  | 0 | 0
|  | 10 | 3.98
|  | 15 | 6.27
Product Raw Data
Amplified Piezoelectric Actuator, 2.5 mm Travel
Item # | APFH720
DISCLAIMER: The data presented here are typical. Slight variations in performance data will occur from lot to lot. Please contact Technical Support with any questions regarding the use or reliability of this data.
This data may be used in publications. However, please cite Thorlabs as the source.
Additional Information: