## Attenuation
Calcium Fluoride Series Prism Beam Attenuator, 31 to 38 dB
|  | Wavelength (nm) | Attenuation (%) | Attenuation (dB)
|  | 150 | 99.86642 | 28.7427
|  | 156.7 | 99.88171 | 29.27038
|  | 163.7 | 99.89363 | 29.73191
|  | 171.1 | 99.90322 | 30.1421
Product Raw Data |  | 178.7 | 99.91083 | 30.49805
Calcium Fluoride Series Prism Beam Attenuator, 31 to 38 dB |  | 186.7 | 99.91713 | 30.81613
|  | 195.1 | 99.92238 | 31.10036
Item # | ATT31(/M) | 203.8 | 99.92675 | 31.3517
DISCLAIMER: The data presented here are typical. Slight variations in performance data will occur from lot to lot. Please contact Technical Support with any questions regarding the use or reliability of this data. |  | 213 | 99.93048 | 31.57919
|  | 222.5 | 99.93364 | 31.78072
|  | 232.5 | 99.93637 | 31.96317
|  | 242.9 | 99.93872 | 32.12664
|  | 253.8 | 99.94077 | 32.27451
|  | 265.2 | 99.94256 | 32.40815
This data may be used in publications. However, please cite Thorlabs as the source. |  | 277 | 99.94413 | 32.52793
|  | 289.4 | 99.94551 | 32.63709
|  | 302.4 | 99.94674 | 32.73639
Additional Information: |  | 315.9 | 99.94783 | 32.82598
|  | 330.1 | 99.94881 | 32.90793
|  | 344.9 | 99.94968 | 32.98226
|  | 360.3 | 99.95045 | 33.04967
|  | 376.5 | 99.95115 | 33.1115
|  | 393.3 | 99.95178 | 33.16748
|  | 411 | 99.95235 | 33.219
|  | 429.4 | 99.95286 | 33.26582
|  | 448.6 | 99.95332 | 33.30859
|  | 468.7 | 99.95374 | 33.34782
|  | 489.7 | 99.95412 | 33.38377
|  | 511.6 | 99.95447 | 33.41668
|  | 534.5 | 99.95478 | 33.44695
|  | 558.5 | 99.95507 | 33.47487
|  | 583.5 | 99.95534 | 33.50052
|  | 609.6 | 99.95558 | 33.52417
|  | 637 | 99.9558 | 33.54614
|  | 665.5 | 99.95601 | 33.56641
|  | 695.3 | 99.9562 | 33.58527
|  | 726.4 | 99.95638 | 33.60283
|  | 759 | 99.95654 | 33.6193
|  | 793 | 99.9567 | 33.63473
|  | 828.5 | 99.95684 | 33.64927
|  | 865.6 | 99.95698 | 33.66304
|  | 904.4 | 99.95711 | 33.67618
|  | 944.9 | 99.95723 | 33.68874
|  | 987.2 | 99.95735 | 33.70085
|  | 1031 | 99.95746 | 33.71249
|  | 1078 | 99.95758 | 33.72418
|  | 1126 | 99.95769 | 33.73543
|  | 1176 | 99.9578 | 33.74656
|  | 1229 | 99.95791 | 33.75785
|  | 1284 | 99.95802 | 33.76916
|  | 1342 | 99.95813 | 33.78075
|  | 1402 | 99.95824 | 33.79249
|  | 1465 | 99.95836 | 33.80466
|  | 1530 | 99.95848 | 33.81712
|  | 1599 | 99.9586 | 33.83035
|  | 1670 | 99.95873 | 33.84404
|  | 1745 | 99.95887 | 33.85865
|  | 1823 | 99.95902 | 33.87408
|  | 1905 | 99.95917 | 33.89062
|  | 1990 | 99.95934 | 33.90818
|  | 2079 | 99.95952 | 33.92706
|  | 2173 | 99.95971 | 33.94761
|  | 2270 | 99.95991 | 33.96952
|  | 2372 | 99.96013 | 33.99337
|  | 2478 | 99.96036 | 34.01909
|  | 2589 | 99.96062 | 34.04708
|  | 2705 | 99.96089 | 34.07754
|  | 2826 | 99.96119 | 34.11065
|  | 2953 | 99.96151 | 34.14694
|  | 3085 | 99.96186 | 34.18635
|  | 3223 | 99.96224 | 34.22946
|  | 3367 | 99.96265 | 34.27658
|  | 3518 | 99.96309 | 34.32837
|  | 3676 | 99.96357 | 34.38525
|  | 3840 | 99.96409 | 34.44727
|  | 4012 | 99.96465 | 34.51565
|  | 4192 | 99.96525 | 34.59098
|  | 4380 | 99.96591 | 34.67388
|  | 4576 | 99.96662 | 34.76505
|  | 4781 | 99.96738 | 34.86574
|  | 4995 | 99.96821 | 34.97689
|  | 5219 | 99.9691 | 35.10007
|  | 5453 | 99.97005 | 35.23653
|  | 5697 | 99.97108 | 35.38766
|  | 5952 | 99.97218 | 35.55572
|  | 6219 | 99.97335 | 35.74333
|  | 6498 | 99.97461 | 35.95285
|  | 6789 | 99.97594 | 36.18695
|  | 7093 | 99.97735 | 36.44967
|  | 7410 | 99.97884 | 36.74487
|  | 7742 | 99.98041 | 37.07922
|  | 8089 | 99.98205 | 37.45875
|  | 8452 | 99.98375 | 37.892
|  | 8830 | 99.9855 | 38.38694
|  | 9226 | 99.98729 | 38.95939
|  | 9639 | 99.98909 | 39.62346
|  | 10070 | 99.99088 | 40.40099
|  | 10520 | 99.99262 | 41.32139
|  | 10990 | 99.99428 | 42.42535
|  | 11490 | 99.99583 | 43.79788
|  | 12000 | 99.99716 | 45.46698