## ASE Spectrum
BOA1036x ASE Spectrum
|  | Wavelength (nm) | Intensity (dB)
|  | 1230 | -42.37601
|  | 1230.5 | -42.39511
|  | 1231 | -42.36626
|  | 1231.5 | -42.39192
Product Raw Data |  | 1232 | -42.39403
1350 nm O-Band Booster Optical Amplifier, Butterfly Package, FC/APC |  | 1232.5 | -42.38313
|  | 1233 | -42.38345
Item # | BOA1036S and BOA1036P | 1233.5 | -42.38784
|  | 1234 | -42.38746
DISCLAIMER: The data presented here are typical. Slight variations in performance data will occur from lot to lot. Please contact Technical Support with any questions regarding the use or reliability of this data. |  | 1234.5 | -42.37778
|  | 1235 | -42.36029
|  | 1235.5 | -42.36308
|  | 1236 | -42.37428
|  | 1236.5 | -42.34646
|  | 1237 | -42.33952
This data may be used in publications. However, please cite Thorlabs as the source. |  | 1237.5 | -42.32328
|  | 1238 | -42.31243
|  | 1238.5 | -42.2965
Additional Information: |  | 1239 | -42.27579
I = 700 mA |  | 1239.5 | -42.2523
|  | 1240 | -42.2065
|  | 1240.5 | -42.20253
|  | 1241 | -42.16141
|  | 1241.5 | -42.13911
|  | 1242 | -42.11752
|  | 1242.5 | -42.07336
|  | 1243 | -42.04353
|  | 1243.5 | -42.00579
|  | 1244 | -41.96183
|  | 1244.5 | -41.89828
|  | 1245 | -41.8501
|  | 1245.5 | -41.77774
|  | 1246 | -41.73425
|  | 1246.5 | -41.64221
|  | 1247 | -41.58117
|  | 1247.5 | -41.51269
|  | 1248 | -41.42955
|  | 1248.5 | -41.38873
|  | 1249 | -41.25781
|  | 1249.5 | -41.20796
|  | 1250 | -41.06613
|  | 1250.5 | -41.0174
|  | 1251 | -40.87571
|  | 1251.5 | -40.80932
|  | 1252 | -40.65354
|  | 1252.5 | -40.53795
|  | 1253 | -40.41478
|  | 1253.5 | -40.31285
|  | 1254 | -40.18376
|  | 1254.5 | -40.03676
|  | 1255 | -39.92841
|  | 1255.5 | -39.7496
|  | 1256 | -39.64254
|  | 1256.5 | -39.47436
|  | 1257 | -39.33954
|  | 1257.5 | -39.1562
|  | 1258 | -39.01348
|  | 1258.5 | -38.83252
|  | 1259 | -38.70665
|  | 1259.5 | -38.52822
|  | 1260 | -38.34209
|  | 1260.5 | -38.18504
|  | 1261 | -37.99503
|  | 1261.5 | -37.84887
|  | 1262 | -37.67045
|  | 1262.5 | -37.49298
|  | 1263 | -37.27846
|  | 1263.5 | -37.13055
|  | 1264 | -36.90725
|  | 1264.5 | -36.76123
|  | 1265 | -36.54498
|  | 1265.5 | -36.37001
|  | 1266 | -36.15384
|  | 1266.5 | -36.00588
|  | 1267 | -35.77966
|  | 1267.5 | -35.60542
|  | 1268 | -35.47558
|  | 1268.5 | -35.21338
|  | 1269 | -35.03392
|  | 1269.5 | -34.82043
|  | 1270 | -34.64223
|  | 1270.5 | -34.384
|  | 1271 | -34.24956
|  | 1271.5 | -33.95593
|  | 1272 | -33.85301
|  | 1272.5 | -33.59275
|  | 1273 | -33.47207
|  | 1273.5 | -33.18586
|  | 1274 | -33.06678
|  | 1274.5 | -32.79867
|  | 1275 | -32.65577
|  | 1275.5 | -32.44032
|  | 1276 | -32.2373
|  | 1276.5 | -32.07535
|  | 1277 | -31.84789
|  | 1277.5 | -31.70448
|  | 1278 | -31.46503
|  | 1278.5 | -31.33938
|  | 1279 | -31.06082
|  | 1279.5 | -30.955
|  | 1280 | -30.71966
|  | 1280.5 | -30.60724
|  | 1281 | -30.37609
|  | 1281.5 | -30.24728
|  | 1282 | -30.00126
|  | 1282.5 | -29.86272
|  | 1283 | -29.68273
|  | 1283.5 | -29.523
|  | 1284 | -29.35283
|  | 1284.5 | -29.21106
|  | 1285 | -28.99343
|  | 1285.5 | -28.90075
|  | 1286 | -28.67273
|  | 1286.5 | -28.5824
|  | 1287 | -28.33062
|  | 1287.5 | -28.24764
|  | 1288 | -28.00377
|  | 1288.5 | -27.95491
|  | 1289 | -27.73712
|  | 1289.5 | -27.63745
|  | 1290 | -27.44283
|  | 1290.5 | -27.31292
|  | 1291 | -27.14711
|  | 1291.5 | -26.9884
|  | 1292 | -26.85187
|  | 1292.5 | -26.66467
|  | 1293 | -26.54996
|  | 1293.5 | -26.41147
|  | 1294 | -26.27048
|  | 1294.5 | -26.14324
|  | 1295 | -25.98706
|  | 1295.5 | -25.87156
|  | 1296 | -25.73469
|  | 1296.5 | -25.62395
|  | 1297 | -25.45584
|  | 1297.5 | -25.34122
|  | 1298 | -25.21323
|  | 1298.5 | -25.07233
|  | 1299 | -24.96979
|  | 1299.5 | -24.83674
|  | 1300 | -24.79745
|  | 1300.5 | -24.59345
|  | 1301 | -24.53405
|  | 1301.5 | -24.36323
|  | 1302 | -24.27087
|  | 1302.5 | -24.16527
|  | 1303 | -23.99747
|  | 1303.5 | -23.93
|  | 1304 | -23.77112
|  | 1304.5 | -23.74341
|  | 1305 | -23.59132
|  | 1305.5 | -23.5049
|  | 1306 | -23.43122
|  | 1306.5 | -23.2585
|  | 1307 | -23.22638
|  | 1307.5 | -23.10845
|  | 1308 | -23.03419
|  | 1308.5 | -22.90545
|  | 1309 | -22.79692
|  | 1309.5 | -22.6917
|  | 1310 | -22.56451
|  | 1310.5 | -22.56073
|  | 1311 | -22.39574
|  | 1311.5 | -22.36993
|  | 1312 | -22.20554
|  | 1312.5 | -22.15087
|  | 1313 | -22.04688
|  | 1313.5 | -21.98973
|  | 1314 | -21.91891
|  | 1314.5 | -21.80215
|  | 1315 | -21.73125
|  | 1315.5 | -21.65493
|  | 1316 | -21.54553
|  | 1316.5 | -21.5383
|  | 1317 | -21.36837
|  | 1317.5 | -21.36529
|  | 1318 | -21.18283
|  | 1318.5 | -21.22966
|  | 1319 | -21.08632
|  | 1319.5 | -21.07923
|  | 1320 | -21.01504
|  | 1320.5 | -20.94387
|  | 1321 | -20.89556
|  | 1321.5 | -20.84459
|  | 1322 | -20.78455
|  | 1322.5 | -20.74942
|  | 1323 | -20.67566
|  | 1323.5 | -20.65948
|  | 1324 | -20.53646
|  | 1324.5 | -20.58079
|  | 1325 | -20.47609
|  | 1325.5 | -20.45684
|  | 1326 | -20.40687
|  | 1326.5 | -20.34041
|  | 1327 | -20.30583
|  | 1327.5 | -20.20672
|  | 1328 | -20.24393
|  | 1328.5 | -20.14821
|  | 1329 | -20.10898
|  | 1329.5 | -20.04772
|  | 1330 | -19.9972
|  | 1330.5 | -19.98271
|  | 1331 | -19.9386
|  | 1331.5 | -19.91187
|  | 1332 | -19.89834
|  | 1332.5 | -19.78249
|  | 1333 | -19.82822
|  | 1333.5 | -19.72426
|  | 1334 | -19.76944
|  | 1334.5 | -19.68253
|  | 1335 | -19.67922
|  | 1335.5 | -19.64316
|  | 1336 | -19.60648
|  | 1336.5 | -19.64709
|  | 1337 | -19.56997
|  | 1337.5 | -19.56379
|  | 1338 | -19.52918
|  | 1338.5 | -19.47891
|  | 1339 | -19.48623
|  | 1339.5 | -19.46504
|  | 1340 | -19.43133
|  | 1340.5 | -19.45549
|  | 1341 | -19.35878
|  | 1341.5 | -19.4016
|  | 1342 | -19.30327
|  | 1342.5 | -19.33882
|  | 1343 | -19.2994
|  | 1343.5 | -19.27103
|  | 1344 | -19.24871
|  | 1344.5 | -19.21782
|  | 1345 | -19.23854
|  | 1345.5 | -19.14404
|  | 1346 | -19.14919
|  | 1346.5 | -19.13517
|  | 1347 | -19.09258
|  | 1347.5 | -19.0342
|  | 1348 | -19.21057
|  | 1348.5 | -19.12958
|  | 1349 | -19.10299
|  | 1349.5 | -18.92107
|  | 1350 | -18.90644
|  | 1350.5 | -18.99744
|  | 1351 | -18.99812
|  | 1351.5 | -18.84612
|  | 1352 | -18.92974
|  | 1352.5 | -18.9402
|  | 1353 | -18.90069
|  | 1353.5 | -18.92962
|  | 1354 | -18.78244
|  | 1354.5 | -18.80778
|  | 1355 | -19.25842
|  | 1355.5 | -18.99112
|  | 1356 | -19.16924
|  | 1356.5 | -18.92107
|  | 1357 | -18.58538
|  | 1357.5 | -19.12527
|  | 1358 | -18.76666
|  | 1358.5 | -18.76313
|  | 1359 | -18.78179
|  | 1359.5 | -18.75479
|  | 1360 | -19.25925
|  | 1360.5 | -18.57113
|  | 1361 | -18.98683
|  | 1361.5 | -19.18856
|  | 1362 | -19.36554
|  | 1362.5 | -19.84017
|  | 1363 | -19.37391
|  | 1363.5 | -18.58734
|  | 1364 | -18.59248
|  | 1364.5 | -18.94936
|  | 1365 | -19.85176
|  | 1365.5 | -19.23962
|  | 1366 | -19.15949
|  | 1366.5 | -18.69621
|  | 1367 | -18.88371
|  | 1367.5 | -19.07978
|  | 1368 | -19.54709
|  | 1368.5 | -19.38279
|  | 1369 | -19.69574
|  | 1369.5 | -18.91907
|  | 1370 | -19.19967
|  | 1370.5 | -19.33759
|  | 1371 | -19.37983
|  | 1371.5 | -19.77476
|  | 1372 | -19.25122
|  | 1372.5 | -19.58469
|  | 1373 | -19.26622
|  | 1373.5 | -19.25842
|  | 1374 | -19.27729
|  | 1374.5 | -19.24309
|  | 1375 | -19.44246
|  | 1375.5 | -19.46681
|  | 1376 | -19.33527
|  | 1376.5 | -19.50981
|  | 1377 | -19.56637
|  | 1377.5 | -19.81132
|  | 1378 | -19.41352
|  | 1378.5 | -19.52012
|  | 1379 | -20.23765
|  | 1379.5 | -19.7915
|  | 1380 | -19.62067
|  | 1380.5 | -20.09675
|  | 1381 | -21.4204
|  | 1381.5 | -20.4558
|  | 1382 | -19.979
|  | 1382.5 | -20.40895
|  | 1383 | -22.05639
|  | 1383.5 | -20.79365
|  | 1384 | -20.61608
|  | 1384.5 | -20.53863
|  | 1385 | -20.54536
|  | 1385.5 | -21.15368
|  | 1386 | -20.73078
|  | 1386.5 | -20.80462
|  | 1387 | -20.76482
|  | 1387.5 | -20.65303
|  | 1388 | -21.26432
|  | 1388.5 | -21.85475
|  | 1389 | -21.22975
|  | 1389.5 | -21.07864
|  | 1390 | -21.25593
|  | 1390.5 | -21.32591
|  | 1391 | -21.30843
|  | 1391.5 | -21.35404
|  | 1392 | -21.49088
|  | 1392.5 | -22.27805
|  | 1393 | -22.50185
|  | 1393.5 | -21.69521
|  | 1394 | -21.74619
|  | 1394.5 | -21.8516
|  | 1395 | -22.39939
|  | 1395.5 | -22.74412
|  | 1396 | -22.60314
|  | 1396.5 | -22.77284
|  | 1397 | -23.02476
|  | 1397.5 | -22.42433
|  | 1398 | -22.37642
|  | 1398.5 | -22.50965
|  | 1399 | -22.57657
|  | 1399.5 | -22.84827
|  | 1400 | -23.40875
|  | 1400.5 | -23.38583
|  | 1401 | -24.01828
|  | 1401.5 | -23.63289
|  | 1402 | -23.61441
|  | 1402.5 | -23.40064
|  | 1403 | -23.51002
|  | 1403.5 | -23.66835
|  | 1404 | -23.82067
|  | 1404.5 | -24.12433
|  | 1405 | -24.65206
|  | 1405.5 | -25.07697
|  | 1406 | -24.32828
|  | 1406.5 | -24.40565
|  | 1407 | -24.81651
|  | 1407.5 | -25.31921
|  | 1408 | -25.20284
|  | 1408.5 | -25.01062
|  | 1409 | -25.19515
|  | 1409.5 | -25.89545
|  | 1410 | -26.00196
|  | 1410.5 | -25.73412
|  | 1411 | -25.79481
|  | 1411.5 | -25.93646
|  | 1412 | -26.07701
|  | 1412.5 | -26.3572
|  | 1413 | -26.39664
|  | 1413.5 | -26.58338
|  | 1414 | -26.83539
|  | 1414.5 | -27.35008
|  | 1415 | -27.41577
|  | 1415.5 | -27.39452
|  | 1416 | -27.42434
|  | 1416.5 | -27.49808
|  | 1417 | -27.71229
|  | 1417.5 | -27.94829
|  | 1418 | -28.26771
|  | 1418.5 | -28.23639
|  | 1419 | -28.65909
|  | 1419.5 | -28.93521
|  | 1420 | -29.02046
|  | 1420.5 | -29.11725
|  | 1421 | -29.19451
|  | 1421.5 | -29.41271
|  | 1422 | -29.63653
|  | 1422.5 | -29.73179
|  | 1423 | -29.97566
|  | 1423.5 | -30.16023
|  | 1424 | -30.42816
|  | 1424.5 | -30.58878
|  | 1425 | -30.64109
|  | 1425.5 | -30.89816
|  | 1426 | -31.13034
|  | 1426.5 | -31.25374
|  | 1427 | -31.42855
|  | 1427.5 | -31.72835
|  | 1428 | -31.91054
|  | 1428.5 | -32.19251
|  | 1429 | -32.40978
|  | 1429.5 | -32.51513
|  | 1430 | -32.76265
|  | 1430.5 | -32.96478
|  | 1431 | -33.12764
|  | 1431.5 | -33.51058
|  | 1432 | -33.69497
|  | 1432.5 | -33.94551
|  | 1433 | -34.16312
|  | 1433.5 | -34.20063
|  | 1434 | -34.50685
|  | 1434.5 | -34.8157
|  | 1435 | -35.01185
|  | 1435.5 | -35.14465
|  | 1436 | -35.34348
|  | 1436.5 | -35.6058
|  | 1437 | -35.75223
|  | 1437.5 | -36.0388
|  | 1438 | -36.37465
|  | 1438.5 | -36.51767
|  | 1439 | -36.64535
|  | 1439.5 | -36.88205
|  | 1440 | -37.21349
|  | 1440.5 | -37.27081
|  | 1441 | -37.50576
|  | 1441.5 | -37.84548
|  | 1442 | -38.02749
|  | 1442.5 | -38.20981
|  | 1443 | -38.45772
|  | 1443.5 | -38.63568
|  | 1444 | -38.82915
|  | 1444.5 | -38.99734
|  | 1445 | -39.22552
|  | 1445.5 | -39.49749
|  | 1446 | -39.90929
|  | 1446.5 | -39.91673
|  | 1447 | -40.03712
|  | 1447.5 | -40.28172
|  | 1448 | -40.45049
|  | 1448.5 | -40.98999
|  | 1449 | -40.80177
|  | 1449.5 | -40.96706
|  | 1450 | -41.22914
|  | 1450.5 | -41.50614
|  | 1451 | -41.82173
|  | 1451.5 | -41.97198
|  | 1452 | -42.03566
|  | 1452.5 | -42.33094
|  | 1453 | -42.52776
|  | 1453.5 | -42.63404
|  | 1454 | -42.86153
|  | 1454.5 | -43.0334
|  | 1455 | -43.20857
|  | 1455.5 | -43.49896
|  | 1456 | -43.6072
|  | 1456.5 | -43.79554
|  | 1457 | -43.97292
|  | 1457.5 | -44.11935
|  | 1458 | -44.35871
|  | 1458.5 | -44.51358
|  | 1459 | -44.67965
|  | 1459.5 | -44.80927
|  | 1460 | -45.00311
|  | 1460.5 | -45.21492
|  | 1461 | -45.2883
|  | 1461.5 | -45.45842
|  | 1462 | -45.60395
|  | 1462.5 | -45.71961
|  | 1463 | -45.88733
|  | 1463.5 | -46.04041
|  | 1464 | -46.17666
|  | 1464.5 | -46.29134
|  | 1465 | -46.37261
|  | 1465.5 | -46.59655
|  | 1466 | -46.71093
|  | 1466.5 | -46.7919
|  | 1467 | -46.93724
|  | 1467.5 | -47.03819
|  | 1468 | -47.10821
|  | 1468.5 | -47.22436
|  | 1469 | -47.28981
|  | 1469.5 | -47.44661
|  | 1470 | -47.58549
|  | 1470.5 | -47.63423
|  | 1471 | -47.77703
|  | 1471.5 | -47.86366
|  | 1472 | -47.91645
|  | 1472.5 | -48.0633
|  | 1473 | -48.11378
|  | 1473.5 | -48.23598
|  | 1474 | -48.30916
|  | 1474.5 | -48.34916
|  | 1475 | -48.45913
|  | 1475.5 | -48.50434
|  | 1476 | -48.59559
|  | 1476.5 | -48.65628
|  | 1477 | -48.72668
|  | 1477.5 | -48.86297
|  | 1478 | -48.8903
|  | 1478.5 | -48.9556
|  | 1479 | -49.07395
|  | 1479.5 | -49.10841
|  | 1480 | -49.1899

## Gain vs Output Power
BOA1036x Gain vs. Output Power
|  | Output Power (dBm) | Gain (dB)
|  | 2.282 | 25.464
|  | 4.226 | 25.406
|  | 6.147 | 25.324
|  | 8.006 | 25.191
Product Raw Data |  | 9.789 | 24.972
1350 nm O-Band Booster Optical Amplifier, Butterfly Package, FC/APC |  | 11.456 | 24.631
|  | 12.956 | 24.138
Item # | BOA1036S and BOA1036P | 14.261 | 23.435
|  | 15.359 | 22.528
DISCLAIMER: The data presented here are typical. Slight variations in performance data will occur from lot to lot. Please contact Technical Support with any questions regarding the use or reliability of this data. |  | 16.281 | 21.463
|  | 17.06 | 20.237
|  | 17.717 | 18.897
|  | 18.284 | 17.462
|  | 18.776 | 15.96
|  | 19.213 | 14.39
This data may be used in publications. However, please cite Thorlabs as the source. |  | 19.582 | 12.864
Additional Information:
I = 700 mA, λ = 1312 nm