## T153942
SN: | T153942
Item #: | GB19A1
Item Description: | 1x2 488 nm / 561 nm Wavelength Division Multiplexer
Fiber Type: | Thorlabs 460HP
Port Name: | Channel 1 - Blue
Test Wavelength (nm): | 488
Insertion Loss (dB): | -0.11
Isolation (dB): | -20.55
Port Name: | Channel 2 - Green
Test Wavelength (nm): | 561
Insertion Loss (dB): | -0.13
Isolation (dB): | -23.54
Spectral Response
Wavelength (nm) | Insertion Loss (dB) - Channel 1 - Blue | Insertion Loss (dB) - Channel 2 - Green
473 | -10.707 | -0.443
473.206 | -10.735 | -0.438
473.413 | -10.822 | -0.422
473.619 | -10.957 | -0.401
473.826 | -11.1 | -0.392
474.032 | -11.244 | -0.397
474.238 | -11.349 | -0.385
474.445 | -11.466 | -0.371
474.651 | -11.589 | -0.359
474.858 | -11.69 | -0.36
475.064 | -11.812 | -0.36
475.271 | -11.943 | -0.355
475.477 | -12.075 | -0.337
475.683 | -12.205 | -0.309
475.89 | -12.339 | -0.294
476.096 | -12.479 | -0.3
476.303 | -12.621 | -0.288
476.509 | -12.759 | -0.268
476.715 | -12.895 | -0.248
476.922 | -13.043 | -0.262
477.128 | -13.19 | -0.263
477.335 | -13.34 | -0.265
477.541 | -13.499 | -0.287
477.747 | -13.639 | -0.252
477.954 | -13.779 | -0.225
478.16 | -13.928 | -0.245
478.367 | -14.1 | -0.252
478.573 | -14.273 | -0.236
478.78 | -14.442 | -0.201
478.986 | -14.604 | -0.194
479.192 | -14.782 | -0.191
479.399 | -14.964 | -0.19
479.605 | -15.124 | -0.189
479.812 | -15.294 | -0.186
480.018 | -15.468 | -0.183
480.224 | -15.644 | -0.182
480.431 | -15.857 | -0.182
480.637 | -16.063 | -0.173
480.844 | -16.247 | -0.155
481.05 | -16.425 | -0.163
481.257 | -16.612 | -0.174
481.463 | -16.802 | -0.176
481.669 | -16.98 | -0.156
481.876 | -17.166 | -0.14
482.082 | -17.36 | -0.133
482.289 | -17.558 | -0.132
482.495 | -17.762 | -0.135
482.701 | -17.963 | -0.139
482.908 | -18.157 | -0.141
483.114 | -18.347 | -0.124
483.321 | -18.537 | -0.112
483.527 | -18.729 | -0.109
483.733 | -18.922 | -0.103
483.94 | -19.108 | -0.103
484.146 | -19.285 | -0.108
484.353 | -19.454 | -0.112
484.559 | -19.618 | -0.11
484.766 | -19.782 | -0.105
484.972 | -19.949 | -0.101
485.178 | -20.102 | -0.103
485.385 | -20.239 | -0.103
485.591 | -20.359 | -0.1
485.798 | -20.462 | -0.104
486.004 | -20.549 | -0.11
486.21 | -20.622 | -0.115
486.417 | -20.677 | -0.115
486.623 | -20.721 | -0.115
486.83 | -20.75 | -0.11
487.036 | -20.757 | -0.097
487.242 | -20.735 | -0.09
487.449 | -20.698 | -0.094
487.655 | -20.652 | -0.106
487.862 | -20.595 | -0.11
488.068 | -20.527 | -0.105
488.275 | -20.444 | -0.095
488.481 | -20.339 | -0.091
488.687 | -20.216 | -0.095
488.894 | -20.081 | -0.102
489.1 | -19.936 | -0.105
489.307 | -19.781 | -0.109
489.513 | -19.617 | -0.114
489.719 | -19.443 | -0.12
489.926 | -19.258 | -0.124
490.132 | -19.073 | -0.128
490.339 | -18.892 | -0.13
490.545 | -18.71 | -0.121
490.751 | -18.515 | -0.11
490.958 | -18.311 | -0.107
491.164 | -18.108 | -0.116
491.371 | -17.916 | -0.126
491.577 | -17.725 | -0.132
491.784 | -17.527 | -0.137
491.99 | -17.325 | -0.137
492.196 | -17.126 | -0.137
492.403 | -16.931 | -0.14
492.609 | -16.733 | -0.145
492.816 | -16.532 | -0.149
493.022 | -16.33 | -0.151
493.228 | -16.132 | -0.155
493.435 | -15.945 | -0.159
493.641 | -15.765 | -0.166
493.848 | -15.585 | -0.177
494.054 | -15.407 | -0.187
494.261 | -15.229 | -0.196
494.467 | -15.05 | -0.204
494.673 | -14.872 | -0.212
494.88 | -14.696 | -0.218
495.086 | -14.525 | -0.223
495.293 | -14.364 | -0.226
495.499 | -14.208 | -0.231
495.705 | -14.054 | -0.235
495.912 | -13.897 | -0.237
496.118 | -13.739 | -0.242
496.325 | -13.585 | -0.25
496.531 | -13.434 | -0.26
496.737 | -13.281 | -0.273
496.944 | -13.132 | -0.282
497.15 | -12.984 | -0.282
497.357 | -12.831 | -0.277
497.563 | -12.684 | -0.283
497.77 | -12.544 | -0.301
497.976 | -12.403 | -0.32
498.182 | -12.265 | -0.334
498.389 | -12.127 | -0.341
498.595 | -11.989 | -0.346
498.802 | -11.859 | -0.348
499.008 | -11.73 | -0.352
499.214 | -11.601 | -0.359
499.421 | -11.477 | -0.368
499.627 | -11.365 | -0.376
499.834 | -11.248 | -0.384
500.04 | -11.115 | -0.399
500.246 | -10.986 | -0.42
500.453 | -10.868 | -0.437
500.659 | -10.749 | -0.443
500.866 | -10.628 | -0.445
501.072 | -10.512 | -0.455
501.279 | -10.406 | -0.472
501.485 | -10.301 | -0.488
501.691 | -10.189 | -0.496
501.898 | -10.072 | -0.503
502.104 | -9.959 | -0.519
502.311 | -9.849 | -0.536
502.517 | -9.745 | -0.55
502.723 | -9.65 | -0.56
502.93 | -9.557 | -0.569
503.136 | -9.455 | -0.579
503.343 | -9.348 | -0.591
503.549 | -9.255 | -0.601
503.756 | -9.165 | -0.614
503.962 | -9.067 | -0.633
504.168 | -8.969 | -0.649
504.375 | -8.877 | -0.658
504.581 | -8.788 | -0.666
504.788 | -8.696 | -0.68
504.994 | -8.6 | -0.697
505.2 | -8.502 | -0.714
505.407 | -8.405 | -0.731
505.613 | -8.313 | -0.752
505.82 | -8.224 | -0.77
506.026 | -8.132 | -0.785
506.232 | -8.041 | -0.8
506.439 | -7.959 | -0.81
506.645 | -7.888 | -0.816
506.852 | -7.821 | -0.829
507.058 | -7.749 | -0.851
507.265 | -7.668 | -0.877
507.471 | -7.581 | -0.897
507.677 | -7.495 | -0.909
507.884 | -7.414 | -0.922
508.09 | -7.339 | -0.943
508.297 | -7.266 | -0.962
508.503 | -7.195 | -0.972
508.709 | -7.123 | -0.979
508.916 | -7.052 | -0.996
509.122 | -6.982 | -1.024
509.329 | -6.912 | -1.053
509.535 | -6.837 | -1.075
509.741 | -6.76 | -1.092
509.948 | -6.687 | -1.11
510.154 | -6.62 | -1.128
510.361 | -6.552 | -1.143
510.567 | -6.482 | -1.158
510.774 | -6.413 | -1.176
510.98 | -6.348 | -1.194
511.186 | -6.289 | -1.21
511.393 | -6.231 | -1.223
511.599 | -6.169 | -1.239
511.806 | -6.103 | -1.259
512.012 | -6.035 | -1.281
512.218 | -5.968 | -1.304
512.425 | -5.906 | -1.326
512.631 | -5.846 | -1.347
512.838 | -5.782 | -1.369
513.044 | -5.715 | -1.393
513.25 | -5.647 | -1.417
513.457 | -5.585 | -1.438
513.663 | -5.527 | -1.457
513.87 | -5.471 | -1.477
514.076 | -5.418 | -1.498
514.283 | -5.362 | -1.524
514.489 | -5.304 | -1.553
514.695 | -5.245 | -1.579
514.902 | -5.188 | -1.602
515.108 | -5.134 | -1.625
515.315 | -5.081 | -1.65
515.521 | -5.028 | -1.675
515.727 | -4.976 | -1.699
515.934 | -4.922 | -1.723
516.14 | -4.866 | -1.75
516.347 | -4.811 | -1.778
516.553 | -4.764 | -1.806
516.76 | -4.724 | -1.832
516.966 | -4.681 | -1.857
517.172 | -4.628 | -1.881
517.379 | -4.57 | -1.905
517.585 | -4.516 | -1.931
517.792 | -4.468 | -1.959
517.998 | -4.423 | -1.986
518.204 | -4.379 | -2.011
518.411 | -4.336 | -2.035
518.617 | -4.295 | -2.064
518.824 | -4.255 | -2.093
519.03 | -4.211 | -2.12
519.236 | -4.163 | -2.146
519.443 | -4.115 | -2.174
519.649 | -4.072 | -2.203
519.856 | -4.031 | -2.23
520.062 | -3.987 | -2.257
520.269 | -3.939 | -2.291
520.475 | -3.891 | -2.329
520.681 | -3.848 | -2.365
520.888 | -3.808 | -2.398
521.094 | -3.766 | -2.429
521.301 | -3.72 | -2.46
521.507 | -3.673 | -2.49
521.713 | -3.627 | -2.523
521.92 | -3.584 | -2.559
522.126 | -3.544 | -2.591
522.333 | -3.505 | -2.619
522.539 | -3.467 | -2.649
522.745 | -3.428 | -2.68
522.952 | -3.388 | -2.711
523.158 | -3.349 | -2.745
523.365 | -3.314 | -2.783
523.571 | -3.278 | -2.822
523.778 | -3.238 | -2.858
523.984 | -3.196 | -2.89
524.19 | -3.156 | -2.919
524.397 | -3.119 | -2.949
524.603 | -3.084 | -2.987
524.81 | -3.049 | -3.029
525.016 | -3.01 | -3.07
525.222 | -2.969 | -3.112
525.429 | -2.93 | -3.149
525.635 | -2.898 | -3.181
525.842 | -2.868 | -3.213
526.048 | -2.838 | -3.249
526.255 | -2.805 | -3.29
526.461 | -2.766 | -3.33
526.667 | -2.722 | -3.371
526.874 | -2.68 | -3.412
527.08 | -2.646 | -3.455
527.287 | -2.618 | -3.498
527.493 | -2.588 | -3.54
527.699 | -2.555 | -3.578
527.906 | -2.522 | -3.617
528.112 | -2.489 | -3.657
528.319 | -2.459 | -3.699
528.525 | -2.433 | -3.743
528.731 | -2.409 | -3.789
528.938 | -2.382 | -3.833
529.144 | -2.348 | -3.877
529.351 | -2.312 | -3.92
529.557 | -2.278 | -3.961
529.764 | -2.249 | -4.003
529.97 | -2.225 | -4.047
530.176 | -2.202 | -4.093
530.383 | -2.175 | -4.14
530.589 | -2.14 | -4.188
530.796 | -2.104 | -4.236
531.002 | -2.072 | -4.283
531.208 | -2.044 | -4.33
531.415 | -2.017 | -4.378
531.621 | -1.992 | -4.423
531.828 | -1.971 | -4.469
532.034 | -1.951 | -4.52
532.24 | -1.927 | -4.573
532.447 | -1.903 | -4.625
532.653 | -1.879 | -4.677
532.86 | -1.854 | -4.73
533.066 | -1.823 | -4.782
533.273 | -1.791 | -4.831
533.479 | -1.763 | -4.878
533.685 | -1.738 | -4.926
533.892 | -1.715 | -4.978
534.098 | -1.693 | -5.032
534.305 | -1.671 | -5.087
534.511 | -1.648 | -5.141
534.717 | -1.627 | -5.196
534.924 | -1.606 | -5.251
535.13 | -1.583 | -5.307
535.337 | -1.56 | -5.363
535.543 | -1.537 | -5.421
535.75 | -1.514 | -5.477
535.956 | -1.492 | -5.534
536.162 | -1.468 | -5.592
536.369 | -1.444 | -5.652
536.575 | -1.422 | -5.713
536.782 | -1.402 | -5.774
536.988 | -1.383 | -5.834
537.194 | -1.363 | -5.893
537.401 | -1.341 | -5.952
537.607 | -1.318 | -6.01
537.814 | -1.295 | -6.071
538.02 | -1.271 | -6.136
538.226 | -1.248 | -6.205
538.433 | -1.228 | -6.273
538.639 | -1.21 | -6.34
538.846 | -1.19 | -6.408
539.052 | -1.169 | -6.476
539.259 | -1.147 | -6.544
539.465 | -1.128 | -6.61
539.671 | -1.112 | -6.679
539.878 | -1.095 | -6.753
540.084 | -1.076 | -6.831
540.291 | -1.056 | -6.907
540.497 | -1.037 | -6.98
540.703 | -1.021 | -7.053
540.91 | -1.003 | -7.129
541.116 | -0.982 | -7.209
541.323 | -0.96 | -7.289
541.529 | -0.941 | -7.368
541.735 | -0.927 | -7.444
541.942 | -0.913 | -7.522
542.148 | -0.898 | -7.603
542.355 | -0.883 | -7.686
542.561 | -0.868 | -7.77
542.768 | -0.852 | -7.853
542.974 | -0.838 | -7.936
543.18 | -0.825 | -8.017
543.387 | -0.811 | -8.099
543.593 | -0.794 | -8.183
543.8 | -0.777 | -8.27
544.006 | -0.764 | -8.361
544.212 | -0.753 | -8.454
544.419 | -0.738 | -8.546
544.625 | -0.72 | -8.636
544.832 | -0.701 | -8.724
545.038 | -0.685 | -8.811
545.245 | -0.671 | -8.901
545.451 | -0.657 | -8.994
545.657 | -0.645 | -9.091
545.864 | -0.633 | -9.19
546.07 | -0.623 | -9.292
546.277 | -0.61 | -9.393
546.483 | -0.594 | -9.491
546.689 | -0.578 | -9.588
546.896 | -0.566 | -9.686
547.102 | -0.558 | -9.791
547.309 | -0.549 | -9.901
547.515 | -0.535 | -10.009
547.721 | -0.516 | -10.113
547.928 | -0.498 | -10.218
548.134 | -0.487 | -10.326
548.341 | -0.483 | -10.436
548.547 | -0.477 | -10.546
548.753 | -0.465 | -10.659
548.96 | -0.452 | -10.776
549.166 | -0.438 | -10.898
549.373 | -0.424 | -11.02
549.579 | -0.414 | -11.138
549.786 | -0.404 | -11.258
549.992 | -0.395 | -11.381
550.198 | -0.388 | -11.507
550.405 | -0.382 | -11.638
550.611 | -0.371 | -11.771
550.818 | -0.356 | -11.903
551.024 | -0.346 | -12.035
551.23 | -0.339 | -12.172
551.437 | -0.331 | -12.318
551.643 | -0.322 | -12.468
551.85 | -0.314 | -12.618
552.056 | -0.306 | -12.769
552.263 | -0.297 | -12.921
552.469 | -0.288 | -13.075
552.675 | -0.279 | -13.233
552.882 | -0.27 | -13.398
553.088 | -0.264 | -13.569
553.295 | -0.259 | -13.742
553.501 | -0.254 | -13.914
553.707 | -0.251 | -14.089
553.914 | -0.246 | -14.27
554.12 | -0.238 | -14.456
554.327 | -0.229 | -14.645
554.533 | -0.223 | -14.836
554.74 | -0.22 | -15.027
554.946 | -0.217 | -15.22
555.152 | -0.211 | -15.422
555.359 | -0.204 | -15.63
555.565 | -0.196 | -15.842
555.772 | -0.191 | -16.059
555.978 | -0.19 | -16.282
556.184 | -0.19 | -16.509
556.391 | -0.188 | -16.74
556.597 | -0.184 | -16.978
556.804 | -0.18 | -17.225
557.01 | -0.177 | -17.476
557.216 | -0.176 | -17.73
557.423 | -0.174 | -17.989
557.629 | -0.168 | -18.254
557.836 | -0.163 | -18.531
558.042 | -0.16 | -18.814
558.248 | -0.157 | -19.104
558.455 | -0.155 | -19.4
558.661 | -0.151 | -19.704
558.868 | -0.147 | -20.014
559.074 | -0.145 | -20.329
559.281 | -0.142 | -20.652
559.487 | -0.139 | -20.984
559.693 | -0.138 | -21.322
559.9 | -0.134 | -21.664
560.106 | -0.13 | -22.01
560.313 | -0.127 | -22.363
560.519 | -0.126 | -22.721
560.725 | -0.126 | -23.077
560.932 | -0.126 | -23.428
561.138 | -0.126 | -23.776
561.345 | -0.124 | -24.115
561.551 | -0.121 | -24.444
561.758 | -0.12 | -24.757
561.964 | -0.12 | -25.042
562.17 | -0.12 | -25.299
562.377 | -0.121 | -25.525
562.583 | -0.121 | -25.7
562.79 | -0.119 | -25.824
562.996 | -0.117 | -25.897
563.202 | -0.116 | -25.913
563.409 | -0.115 | -25.871
563.615 | -0.116 | -25.779
563.822 | -0.118 | -25.637
564.028 | -0.118 | -25.439
564.234 | -0.117 | -25.203
564.441 | -0.118 | -24.935
564.647 | -0.124 | -24.633
564.854 | -0.127 | -24.313
565.06 | -0.126 | -23.982
565.267 | -0.124 | -23.643
565.473 | -0.127 | -23.301
565.679 | -0.132 | -22.956
565.886 | -0.135 | -22.609
566.092 | -0.134 | -22.259
566.299 | -0.135 | -21.912
566.505 | -0.139 | -21.571
566.711 | -0.146 | -21.24
566.918 | -0.151 | -20.914
567.124 | -0.154 | -20.592
567.331 | -0.159 | -20.281
567.537 | -0.164 | -19.977
567.743 | -0.168 | -19.68
567.95 | -0.168 | -19.391
568.156 | -0.173 | -19.11
568.363 | -0.179 | -18.831
568.569 | -0.184 | -18.554
568.776 | -0.188 | -18.289
568.982 | -0.194 | -18.032
569.188 | -0.201 | -17.781
569.395 | -0.208 | -17.535
569.601 | -0.214 | -17.295
569.808 | -0.219 | -17.058
570.014 | -0.226 | -16.826
570.22 | -0.228 | -16.602
570.427 | -0.232 | -16.382
570.633 | -0.239 | -16.163
570.84 | -0.246 | -15.946
571.046 | -0.256 | -15.741
571.253 | -0.266 | -15.546
571.459 | -0.272 | -15.347
571.665 | -0.281 | -15.15
571.872 | -0.291 | -14.957
572.078 | -0.293 | -14.771
572.285 | -0.296 | -14.589
572.491 | -0.303 | -14.409
572.697 | -0.313 | -14.23
572.904 | -0.327 | -14.061
573.11 | -0.335 | -13.89
573.317 | -0.334 | -13.711
573.523 | -0.342 | -13.554
573.729 | -0.353 | -13.396
573.936 | -0.366 | -13.237
574.142 | -0.376 | -13.081
574.349 | -0.383 | -12.923
574.555 | -0.39 | -12.763
574.762 | -0.398 | -12.607
574.968 | -0.405 | -12.466
575.174 | -0.412 | -12.324
575.381 | -0.422 | -12.172
575.587 | -0.436 | -12.034
575.794 | -0.448 | -11.897
576 | -0.457 | -11.759