## Transmission
Total Transmission of 5 mm Thick, -E3 AR-Coated (7 - 12 µm) Ge Window
|  | Wavelength (µm) | Transmission (%)
|  | 1.66628 | 0.65832
|  | 1.67433 | 0.65014
|  | 1.68238 | 0.64574
|  | 1.69043 | 0.58936
Product Raw Data |  | 1.69848 | 0.58789
Total Transmission of 5 mm Thick, -E3 AR-Coated (7 - 12 µm) Ge Window |  | 1.70653 | 0.59463
|  | 1.71458 | 0.57898
Item # | WG91050-E3 | 1.72263 | 0.60569
DISCLAIMER: The data presented here are typical. Slight variations in performance data will occur from lot to lot. Please contact Technical Support with any questions regarding the use or reliability of this data. |  | 1.73068 | 0.60921
|  | 1.73873 | 0.57544
|  | 1.74678 | 0.5046
|  | 1.75483 | 0.49752
|  | 1.76288 | 0.53745
|  | 1.77093 | 0.59853
This data may be used in publications. However, please cite Thorlabs as the source. |  | 1.77898 | 0.76081
|  | 1.78703 | 1.15985
|  | 1.79508 | 1.99584
Additional Information: |  | 1.80312 | 3.97728
|  | 1.81117 | 6.05525
|  | 1.81922 | 8.68127
|  | 1.82727 | 11.9398
|  | 1.83532 | 15.6646
|  | 1.84337 | 19.6224
|  | 1.85142 | 23.4665
|  | 1.85947 | 26.8366
|  | 1.86752 | 30.0713
|  | 1.87557 | 33.0184
|  | 1.88362 | 35.9535
|  | 1.89167 | 38.4778
|  | 1.89972 | 40.6314
|  | 1.90777 | 42.293
|  | 1.91582 | 44.4389
|  | 1.92387 | 46.9357
|  | 1.93192 | 49.769
|  | 1.93997 | 53.1374
|  | 1.94802 | 57.0669
|  | 1.95607 | 62.3824
|  | 1.96412 | 65.1686
|  | 1.97217 | 67.3208
|  | 1.98022 | 69.5476
|  | 1.98827 | 71.5176
|  | 1.99632 | 73.3681
|  | 2.00437 | 75.114
|  | 2.01242 | 76.7155
|  | 2.02047 | 78.0488
|  | 2.02852 | 79.1507
|  | 2.03657 | 79.8838
|  | 2.04461 | 80.2934
|  | 2.05266 | 80.3696
|  | 2.06071 | 80.0958
|  | 2.06876 | 79.5183
|  | 2.07681 | 78.6838
|  | 2.08486 | 77.6708
|  | 2.09291 | 76.5133
|  | 2.10096 | 75.2154
|  | 2.10901 | 73.9444
|  | 2.11706 | 72.7269
|  | 2.12511 | 71.6543
|  | 2.13316 | 70.6626
|  | 2.14121 | 69.8292
|  | 2.14926 | 69.1796
|  | 2.15731 | 68.738
|  | 2.16536 | 68.4746
|  | 2.17341 | 68.4139
|  | 2.18146 | 68.583
|  | 2.18951 | 68.9294
|  | 2.19756 | 69.4965
|  | 2.20561 | 70.258
|  | 2.21366 | 71.2603
|  | 2.22171 | 72.4812
|  | 2.22976 | 73.8559
|  | 2.23781 | 75.4081
|  | 2.24586 | 77.1308
|  | 2.25391 | 78.988
|  | 2.26196 | 80.934
|  | 2.27001 | 82.9154
|  | 2.27806 | 84.9018
|  | 2.2861 | 86.828
|  | 2.29415 | 88.5634
|  | 2.3022 | 90.0944
|  | 2.31025 | 91.2526
|  | 2.3183 | 92.0451
|  | 2.32635 | 92.3644
|  | 2.3344 | 92.1256
|  | 2.34245 | 91.3299
|  | 2.3505 | 89.9868
|  | 2.35855 | 88.1461
|  | 2.3666 | 85.8455
|  | 2.37465 | 83.1243
|  | 2.3827 | 80.1403
|  | 2.39075 | 76.8861
|  | 2.3988 | 73.5643
|  | 2.40685 | 70.1692
|  | 2.4149 | 66.8252
|  | 2.42295 | 63.5121
|  | 2.431 | 60.3447
|  | 2.43905 | 57.309
|  | 2.4471 | 54.4768
|  | 2.45515 | 51.8053
|  | 2.4632 | 49.3024
|  | 2.47125 | 47.0053
|  | 2.4793 | 44.8361
|  | 2.48735 | 42.8936
|  | 2.4954 | 41.1023
|  | 2.50345 | 39.4669
|  | 2.5115 | 37.9271
|  | 2.51955 | 36.567
|  | 2.52759 | 35.356
|  | 2.53564 | 34.2726
|  | 2.54369 | 33.2798
|  | 2.55174 | 32.3878
|  | 2.55979 | 31.6888
|  | 2.56784 | 30.7962
|  | 2.57589 | 30.1952
|  | 2.58394 | 29.7784
|  | 2.59199 | 29.2048
|  | 2.60004 | 28.6188
|  | 2.60809 | 28.308
|  | 2.61614 | 28.2331
|  | 2.62419 | 27.7395
|  | 2.63224 | 27.7027
|  | 2.64029 | 27.488
|  | 2.64834 | 27.3448
|  | 2.65639 | 27.3935
|  | 2.66444 | 27.7056
|  | 2.67249 | 27.5294
|  | 2.68054 | 27.5484
|  | 2.68859 | 27.7385
|  | 2.69664 | 27.9574
|  | 2.70469 | 28.108
|  | 2.71274 | 28.2706
|  | 2.72079 | 28.9579
|  | 2.72884 | 28.8908
|  | 2.73689 | 29.3437
|  | 2.74494 | 29.5131
|  | 2.75299 | 29.9734
|  | 2.76104 | 30.0709
|  | 2.76908 | 30.3215
|  | 2.77713 | 30.3822
|  | 2.78518 | 30.5898
|  | 2.79323 | 30.6829
|  | 2.80128 | 31.1094
|  | 2.80933 | 31.2479
|  | 2.81738 | 31.6724
|  | 2.82543 | 32.0062
|  | 2.83348 | 32.6465
|  | 2.84153 | 33.0916
|  | 2.84958 | 33.749
|  | 2.85763 | 34.3273
|  | 2.86568 | 35.088
|  | 2.87373 | 35.8557
|  | 2.88178 | 36.6664
|  | 2.88983 | 37.5445
|  | 2.89788 | 38.5259
|  | 2.90593 | 39.461
|  | 2.91398 | 40.3704
|  | 2.92203 | 41.501
|  | 2.93008 | 42.5176
|  | 2.93813 | 43.6166
|  | 2.94618 | 44.7138
|  | 2.95423 | 45.9435
|  | 2.96228 | 47.1078
|  | 2.97033 | 48.2499
|  | 2.97838 | 49.4769
|  | 2.98643 | 50.64
|  | 2.99448 | 51.7688
|  | 3.00252 | 52.8932
|  | 3.01057 | 53.9056
|  | 3.01862 | 54.8795
|  | 3.02667 | 55.6806
|  | 3.03472 | 56.4829
|  | 3.04277 | 57.1825
|  | 3.05082 | 57.784
|  | 3.05887 | 58.2052
|  | 3.06692 | 58.6645
|  | 3.07497 | 58.9834
|  | 3.08302 | 59.2341
|  | 3.09107 | 59.4696
|  | 3.09912 | 59.6647
|  | 3.10717 | 59.8083
|  | 3.11522 | 59.8959
|  | 3.12327 | 59.915
|  | 3.13132 | 59.8977
|  | 3.13937 | 59.8121
|  | 3.14742 | 59.6913
|  | 3.15547 | 59.5379
|  | 3.16352 | 59.3617
|  | 3.17157 | 59.11
|  | 3.17962 | 58.8965
|  | 3.18767 | 58.6241
|  | 3.19572 | 58.3751
|  | 3.20377 | 58.0763
|  | 3.21182 | 57.7367
|  | 3.21987 | 57.4384
|  | 3.22792 | 57.1373
|  | 3.23597 | 56.8253
|  | 3.24401 | 56.5182
|  | 3.25206 | 56.2296
|  | 3.26011 | 55.9889
|  | 3.26816 | 55.7466
|  | 3.27621 | 55.4924
|  | 3.28426 | 55.2532
|  | 3.29231 | 55.0573
|  | 3.30036 | 54.8825
|  | 3.30841 | 54.7453
|  | 3.31646 | 54.6098
|  | 3.32451 | 54.5266
|  | 3.33256 | 54.4802
|  | 3.34061 | 54.4144
|  | 3.34866 | 54.3684
|  | 3.35671 | 54.3341
|  | 3.36476 | 54.4259
|  | 3.37281 | 54.5288
|  | 3.38086 | 54.6237
|  | 3.38891 | 54.7386
|  | 3.39696 | 54.8501
|  | 3.40501 | 55.0433
|  | 3.41306 | 55.233
|  | 3.42111 | 55.4788
|  | 3.42916 | 55.7382
|  | 3.43721 | 56.0393
|  | 3.44526 | 56.3642
|  | 3.45331 | 56.6811
|  | 3.46136 | 57.0329
|  | 3.46941 | 57.3888
|  | 3.47746 | 57.7443
|  | 3.4855 | 58.1397
|  | 3.49355 | 58.5733
|  | 3.5016 | 59.0102
|  | 3.50965 | 59.4843
|  | 3.5177 | 59.9954
|  | 3.52575 | 60.5013
|  | 3.5338 | 61.0471
|  | 3.54185 | 61.5908
|  | 3.5499 | 62.1326
|  | 3.55795 | 62.6821
|  | 3.566 | 63.2554
|  | 3.57405 | 63.8321
|  | 3.5821 | 64.4314
|  | 3.59015 | 65.0413
|  | 3.5982 | 65.6669
|  | 3.60625 | 66.2714
|  | 3.6143 | 66.8885
|  | 3.62235 | 67.4967
|  | 3.6304 | 68.0779
|  | 3.63845 | 68.6343
|  | 3.6465 | 69.2028
|  | 3.65455 | 69.7581
|  | 3.6626 | 70.2997
|  | 3.67065 | 70.8186
|  | 3.6787 | 71.3223
|  | 3.68675 | 71.8168
|  | 3.6948 | 72.288
|  | 3.70285 | 72.7223
|  | 3.7109 | 73.1146
|  | 3.71895 | 73.4719
|  | 3.72699 | 73.79
|  | 3.73504 | 74.0478
|  | 3.74309 | 74.2824
|  | 3.75114 | 74.4877
|  | 3.75919 | 74.6402
|  | 3.76724 | 74.7486
|  | 3.77529 | 74.8285
|  | 3.78334 | 74.8615
|  | 3.79139 | 74.8522
|  | 3.79944 | 74.7924
|  | 3.80749 | 74.6885
|  | 3.81554 | 74.5216
|  | 3.82359 | 74.3199
|  | 3.83164 | 74.0615
|  | 3.83969 | 73.7574
|  | 3.84774 | 73.4127
|  | 3.85579 | 73.0254
|  | 3.86384 | 72.6155
|  | 3.87189 | 72.1783
|  | 3.87994 | 71.6953
|  | 3.88799 | 71.183
|  | 3.89604 | 70.6528
|  | 3.90409 | 70.0924
|  | 3.91214 | 69.4951
|  | 3.92019 | 68.8783
|  | 3.92824 | 68.2273
|  | 3.93629 | 67.5502
|  | 3.94434 | 66.8518
|  | 3.95239 | 66.1433
|  | 3.96044 | 65.422
|  | 3.96848 | 64.6984
|  | 3.97653 | 63.9709
|  | 3.98458 | 63.2417
|  | 3.99263 | 62.513
|  | 4.00068 | 61.7828
|  | 4.00873 | 61.0497
|  | 4.01678 | 60.3196
|  | 4.02483 | 59.5788
|  | 4.03288 | 58.8476
|  | 4.04093 | 58.1188
|  | 4.04898 | 57.3823
|  | 4.05703 | 56.6501
|  | 4.06508 | 55.9243
|  | 4.07313 | 55.2012
|  | 4.08118 | 54.4937
|  | 4.08923 | 53.7973
|  | 4.09728 | 53.1191
|  | 4.10533 | 52.4632
|  | 4.11338 | 51.8144
|  | 4.12143 | 51.1807
|  | 4.12948 | 50.5603
|  | 4.13753 | 49.9555
|  | 4.14558 | 49.3608
|  | 4.15363 | 48.7656
|  | 4.16168 | 48.1897
|  | 4.16973 | 47.6236
|  | 4.17778 | 47.0739
|  | 4.18583 | 46.5375
|  | 4.19388 | 46.0555
|  | 4.20192 | 45.6202
|  | 4.20997 | 45.1917
|  | 4.21802 | 44.7708
|  | 4.22607 | 44.4007
|  | 4.23412 | 43.9694
|  | 4.24217 | 43.4127
|  | 4.25022 | 42.7855
|  | 4.25827 | 42.3937
|  | 4.26632 | 42.1263
|  | 4.27437 | 41.6726
|  | 4.28242 | 41.2918
|  | 4.29047 | 40.9222
|  | 4.29852 | 40.5009
|  | 4.30657 | 40.1064
|  | 4.31462 | 39.7312
|  | 4.32267 | 39.3845
|  | 4.33072 | 39.0353
|  | 4.33877 | 38.7073
|  | 4.34682 | 38.4015
|  | 4.35487 | 38.1062
|  | 4.36292 | 37.8236
|  | 4.37097 | 37.5601
|  | 4.37902 | 37.3117
|  | 4.38707 | 37.0786
|  | 4.39512 | 36.8488
|  | 4.40317 | 36.6265
|  | 4.41122 | 36.4173
|  | 4.41927 | 36.2093
|  | 4.42732 | 36.0082
|  | 4.43537 | 35.8153
|  | 4.44341 | 35.625
|  | 4.45146 | 35.4445
|  | 4.45951 | 35.2674
|  | 4.46756 | 35.0925
|  | 4.47561 | 34.9322
|  | 4.48366 | 34.7817
|  | 4.49171 | 34.6347
|  | 4.49976 | 34.4948
|  | 4.50781 | 34.365
|  | 4.51586 | 34.2418
|  | 4.52391 | 34.1305
|  | 4.53196 | 34.0305
|  | 4.54001 | 33.9372
|  | 4.54806 | 33.8528
|  | 4.55611 | 33.7741
|  | 4.56416 | 33.6957
|  | 4.57221 | 33.6218
|  | 4.58026 | 33.5593
|  | 4.58831 | 33.4948
|  | 4.59636 | 33.4359
|  | 4.60441 | 33.3806
|  | 4.61246 | 33.3313
|  | 4.62051 | 33.2859
|  | 4.62856 | 33.2462
|  | 4.63661 | 33.2104
|  | 4.64466 | 33.1771
|  | 4.65271 | 33.1492
|  | 4.66076 | 33.1311
|  | 4.66881 | 33.1196
|  | 4.67686 | 33.1173
|  | 4.6849 | 33.1197
|  | 4.69295 | 33.1273
|  | 4.701 | 33.1411
|  | 4.70905 | 33.1596
|  | 4.7171 | 33.1849
|  | 4.72515 | 33.2176
|  | 4.7332 | 33.2507
|  | 4.74125 | 33.2844
|  | 4.7493 | 33.3263
|  | 4.75735 | 33.3708
|  | 4.7654 | 33.4151
|  | 4.77345 | 33.4636
|  | 4.7815 | 33.5156
|  | 4.78955 | 33.5709
|  | 4.7976 | 33.6303
|  | 4.80565 | 33.6929
|  | 4.8137 | 33.7604
|  | 4.82175 | 33.8349
|  | 4.8298 | 33.9124
|  | 4.83785 | 33.9938
|  | 4.8459 | 34.0779
|  | 4.85395 | 34.1712
|  | 4.862 | 34.2694
|  | 4.87005 | 34.3735
|  | 4.8781 | 34.4865
|  | 4.88615 | 34.6009
|  | 4.8942 | 34.7172
|  | 4.90225 | 34.835
|  | 4.9103 | 34.9608
|  | 4.91835 | 35.0864
|  | 4.92639 | 35.2107
|  | 4.93444 | 35.3451
|  | 4.94249 | 35.4899
|  | 4.95054 | 35.6321
|  | 4.95859 | 35.7673
|  | 4.96664 | 35.9055
|  | 4.97469 | 36.0574
|  | 4.98274 | 36.208
|  | 4.99079 | 36.3572
|  | 4.99884 | 36.5156
|  | 5.00689 | 36.6765
|  | 5.01494 | 36.8436
|  | 5.02299 | 37.0053
|  | 5.03104 | 37.1698
|  | 5.03909 | 37.3506
|  | 5.04714 | 37.5363
|  | 5.05519 | 37.7244
|  | 5.06324 | 37.9186
|  | 5.07129 | 38.1209
|  | 5.07934 | 38.3274
|  | 5.08739 | 38.522
|  | 5.09544 | 38.7281
|  | 5.10349 | 38.9477
|  | 5.11154 | 39.1627
|  | 5.11959 | 39.3816
|  | 5.12764 | 39.6083
|  | 5.13569 | 39.8386
|  | 5.14374 | 40.0668
|  | 5.15179 | 40.2824
|  | 5.15984 | 40.5056
|  | 5.16788 | 40.7493
|  | 5.17593 | 40.9884
|  | 5.18398 | 41.2255
|  | 5.19203 | 41.4742
|  | 5.20008 | 41.7272
|  | 5.20813 | 41.9737
|  | 5.21618 | 42.2226
|  | 5.22423 | 42.4757
|  | 5.23228 | 42.7462
|  | 5.24033 | 43.0098
|  | 5.24838 | 43.2743
|  | 5.25643 | 43.5562
|  | 5.26448 | 43.841
|  | 5.27253 | 44.1305
|  | 5.28058 | 44.4197
|  | 5.28863 | 44.711
|  | 5.29668 | 45.003
|  | 5.30473 | 45.2993
|  | 5.31278 | 45.6008
|  | 5.32083 | 45.9041
|  | 5.32888 | 46.2112
|  | 5.33693 | 46.5243
|  | 5.34498 | 46.8506
|  | 5.35303 | 47.1613
|  | 5.36108 | 47.4462
|  | 5.36913 | 47.759
|  | 5.37718 | 48.0847
|  | 5.38523 | 48.4055
|  | 5.39328 | 48.7289
|  | 5.40133 | 49.0547
|  | 5.40937 | 49.3903
|  | 5.41742 | 49.7307
|  | 5.42547 | 50.0491
|  | 5.43352 | 50.3616
|  | 5.44157 | 50.7049
|  | 5.44962 | 51.0551
|  | 5.45767 | 51.4095
|  | 5.46572 | 51.7676
|  | 5.47377 | 52.107
|  | 5.48182 | 52.4522
|  | 5.48987 | 52.8073
|  | 5.49792 | 53.1762
|  | 5.50597 | 53.5476
|  | 5.51402 | 53.9161
|  | 5.52207 | 54.2865
|  | 5.53012 | 54.6457
|  | 5.53817 | 55.0145
|  | 5.54622 | 55.4041
|  | 5.55427 | 55.7901
|  | 5.56232 | 56.1571
|  | 5.57037 | 56.5302
|  | 5.57842 | 56.9143
|  | 5.58647 | 57.2756
|  | 5.59452 | 57.6413
|  | 5.60257 | 58.0322
|  | 5.61062 | 58.4169
|  | 5.61867 | 58.7931
|  | 5.62672 | 59.169
|  | 5.63477 | 59.5644
|  | 5.64281 | 59.9686
|  | 5.65086 | 60.3236
|  | 5.65891 | 60.6756
|  | 5.66696 | 61.0523
|  | 5.67501 | 61.4458
|  | 5.68306 | 61.8245
|  | 5.69111 | 62.1967
|  | 5.69916 | 62.5818
|  | 5.70721 | 62.9882
|  | 5.71526 | 63.3966
|  | 5.72331 | 63.7587
|  | 5.73136 | 64.1158
|  | 5.73941 | 64.4935
|  | 5.74746 | 64.8745
|  | 5.75551 | 65.2534
|  | 5.76356 | 65.654
|  | 5.77161 | 66.0264
|  | 5.77966 | 66.3465
|  | 5.78771 | 66.6888
|  | 5.79576 | 67.0549
|  | 5.80381 | 67.4212
|  | 5.81186 | 67.7953
|  | 5.81991 | 68.1949
|  | 5.82796 | 68.5055
|  | 5.83601 | 68.7412
|  | 5.84406 | 69.0265
|  | 5.85211 | 69.3501
|  | 5.86016 | 69.6641
|  | 5.86821 | 69.9455
|  | 5.87626 | 70.238
|  | 5.8843 | 70.5383
|  | 5.89235 | 70.7706
|  | 5.9004 | 70.9695
|  | 5.90845 | 71.219
|  | 5.9165 | 71.5147
|  | 5.92455 | 71.8234
|  | 5.9326 | 72.1145
|  | 5.94065 | 72.2773
|  | 5.9487 | 72.3702
|  | 5.95675 | 72.5416
|  | 5.9648 | 72.738
|  | 5.97285 | 72.8966
|  | 5.9809 | 73.0313
|  | 5.98895 | 73.1129
|  | 5.997 | 73.1443
|  | 6.00505 | 73.2267
|  | 6.0131 | 73.3178
|  | 6.02115 | 73.369
|  | 6.0292 | 73.4627
|  | 6.03725 | 73.6443
|  | 6.0453 | 73.8114
|  | 6.05335 | 73.8613
|  | 6.0614 | 73.962
|  | 6.06945 | 74.1501
|  | 6.0775 | 74.3087
|  | 6.08555 | 74.4886
|  | 6.0936 | 74.7466
|  | 6.10165 | 75.0665
|  | 6.1097 | 75.4237
|  | 6.11775 | 75.7738
|  | 6.12579 | 76.1144
|  | 6.13384 | 76.505
|  | 6.14189 | 76.9567
|  | 6.14994 | 77.4398
|  | 6.15799 | 77.9475
|  | 6.16604 | 78.4581
|  | 6.17409 | 78.9463
|  | 6.18214 | 79.4816
|  | 6.19019 | 80.0389
|  | 6.19824 | 80.5258
|  | 6.20629 | 80.9898
|  | 6.21434 | 81.471
|  | 6.22239 | 81.9384
|  | 6.23044 | 82.3768
|  | 6.23849 | 82.7978
|  | 6.24654 | 83.2013
|  | 6.25459 | 83.5852
|  | 6.26264 | 83.9578
|  | 6.27069 | 84.3152
|  | 6.27874 | 84.6494
|  | 6.28679 | 84.9654
|  | 6.29484 | 85.2684
|  | 6.30289 | 85.5583
|  | 6.31094 | 85.8371
|  | 6.31899 | 86.1118
|  | 6.32704 | 86.3953
|  | 6.33509 | 86.6906
|  | 6.34314 | 86.9614
|  | 6.35119 | 87.1836
|  | 6.35924 | 87.4083
|  | 6.36728 | 87.658
|  | 6.37533 | 87.8903
|  | 6.38338 | 88.103
|  | 6.39143 | 88.3352
|  | 6.39948 | 88.6044
|  | 6.40753 | 88.9045
|  | 6.41558 | 89.1438
|  | 6.42363 | 89.2626
|  | 6.43168 | 89.3975
|  | 6.43973 | 89.5808
|  | 6.44778 | 89.776
|  | 6.45583 | 89.9781
|  | 6.46388 | 90.2039
|  | 6.47193 | 90.4656
|  | 6.47998 | 90.7457
|  | 6.48803 | 90.9298
|  | 6.49608 | 90.9666
|  | 6.50413 | 91.0496
|  | 6.51218 | 91.2213
|  | 6.52023 | 91.3966
|  | 6.52828 | 91.542
|  | 6.53633 | 91.7033
|  | 6.54438 | 91.8952
|  | 6.55243 | 92.0876
|  | 6.56048 | 92.2621
|  | 6.56853 | 92.4081
|  | 6.57658 | 92.5138
|  | 6.58463 | 92.594
|  | 6.59268 | 92.6698
|  | 6.60073 | 92.7579
|  | 6.60877 | 92.8859
|  | 6.61682 | 93.0681
|  | 6.62487 | 93.2701
|  | 6.63292 | 93.39
|  | 6.64097 | 93.356
|  | 6.64902 | 93.366
|  | 6.65707 | 93.4974
|  | 6.66512 | 93.6668
|  | 6.67317 | 93.7973
|  | 6.68122 | 93.8499
|  | 6.68927 | 93.9048
|  | 6.69732 | 94.022
|  | 6.70537 | 94.1621
|  | 6.71342 | 94.2407
|  | 6.72147 | 94.2572
|  | 6.72952 | 94.284
|  | 6.73757 | 94.3588
|  | 6.74562 | 94.4554
|  | 6.75367 | 94.5499
|  | 6.76172 | 94.6456
|  | 6.76977 | 94.7539
|  | 6.77782 | 94.852
|  | 6.78587 | 94.853
|  | 6.79392 | 94.7802
|  | 6.80197 | 94.7673
|  | 6.81002 | 94.8366
|  | 6.81807 | 94.9288
|  | 6.82612 | 94.9877
|  | 6.83417 | 95.0221
|  | 6.84222 | 95.099
|  | 6.85026 | 95.2447
|  | 6.85831 | 95.3358
|  | 6.86636 | 95.2134
|  | 6.87441 | 95.0963
|  | 6.88246 | 95.0801
|  | 6.89051 | 95.1306
|  | 6.89856 | 95.1775
|  | 6.90661 | 95.1795
|  | 6.91466 | 95.1364
|  | 6.92271 | 95.0942
|  | 6.93076 | 95.0862
|  | 6.93881 | 95.1101
|  | 6.94686 | 95.1511
|  | 6.95491 | 95.1688
|  | 6.96296 | 95.1348
|  | 6.97101 | 95.063
|  | 6.97906 | 95.0238
|  | 6.98711 | 95.0146
|  | 6.99516 | 94.9936
|  | 7.00321 | 94.9753
|  | 7.01126 | 94.9701
|  | 7.01931 | 94.9792
|  | 7.02736 | 94.9976
|  | 7.03541 | 95.029
|  | 7.04346 | 95.0459
|  | 7.05151 | 95.0273
|  | 7.05956 | 95.008
|  | 7.06761 | 95.0126
|  | 7.07566 | 95.0458
|  | 7.0837 | 95.0877
|  | 7.09175 | 95.1333
|  | 7.0998 | 95.1894
|  | 7.10785 | 95.2491
|  | 7.1159 | 95.3063
|  | 7.12395 | 95.3597
|  | 7.132 | 95.4249
|  | 7.14005 | 95.5026
|  | 7.1481 | 95.5687
|  | 7.15615 | 95.6098
|  | 7.1642 | 95.6237
|  | 7.17225 | 95.6214
|  | 7.1803 | 95.6483
|  | 7.18835 | 95.7076
|  | 7.1964 | 95.7741
|  | 7.20445 | 95.8252
|  | 7.2125 | 95.8435
|  | 7.22055 | 95.8462
|  | 7.2286 | 95.8626
|  | 7.23665 | 95.8839
|  | 7.2447 | 95.9056
|  | 7.25275 | 95.9256
|  | 7.2608 | 95.9505
|  | 7.26885 | 95.9629
|  | 7.2769 | 95.9575
|  | 7.28495 | 95.9419
|  | 7.293 | 95.9363
|  | 7.30105 | 95.9566
|  | 7.3091 | 95.9845
|  | 7.31715 | 96.0169
|  | 7.32519 | 96.049
|  | 7.33324 | 96.0643
|  | 7.34129 | 96.0433
|  | 7.34934 | 96.0176
|  | 7.35739 | 96.0026
|  | 7.36544 | 96.0139
|  | 7.37349 | 96.0355
|  | 7.38154 | 96.0504
|  | 7.38959 | 96.0597
|  | 7.39764 | 96.0648
|  | 7.40569 | 96.0675
|  | 7.41374 | 96.0677
|  | 7.42179 | 96.0698
|  | 7.42984 | 96.0775
|  | 7.43789 | 96.1023
|  | 7.44594 | 96.1362
|  | 7.45399 | 96.1634
|  | 7.46204 | 96.1748
|  | 7.47009 | 96.1539
|  | 7.47814 | 96.1347
|  | 7.48619 | 96.1285
|  | 7.49424 | 96.1392
|  | 7.50229 | 96.1619
|  | 7.51034 | 96.1823
|  | 7.51839 | 96.1992
|  | 7.52644 | 96.2119
|  | 7.53449 | 96.2223
|  | 7.54254 | 96.2344
|  | 7.55059 | 96.2481
|  | 7.55864 | 96.2637
|  | 7.56668 | 96.2755
|  | 7.57473 | 96.2803
|  | 7.58278 | 96.2785
|  | 7.59083 | 96.2713
|  | 7.59888 | 96.2674
|  | 7.60693 | 96.2649
|  | 7.61498 | 96.2634
|  | 7.62303 | 96.2603
|  | 7.63108 | 96.259
|  | 7.63913 | 96.259
|  | 7.64718 | 96.2605
|  | 7.65523 | 96.2592
|  | 7.66328 | 96.2562
|  | 7.67133 | 96.2518
|  | 7.67938 | 96.2469
|  | 7.68743 | 96.2409
|  | 7.69548 | 96.2336
|  | 7.70353 | 96.2238
|  | 7.71158 | 96.2128
|  | 7.71963 | 96.2025
|  | 7.72768 | 96.1937
|  | 7.73573 | 96.1878
|  | 7.74378 | 96.181
|  | 7.75183 | 96.1729
|  | 7.75988 | 96.1604
|  | 7.76793 | 96.147
|  | 7.77598 | 96.1336
|  | 7.78403 | 96.1226
|  | 7.79208 | 96.1127
|  | 7.80013 | 96.1027
|  | 7.80817 | 96.0916
|  | 7.81622 | 96.0808
|  | 7.82427 | 96.0722
|  | 7.83232 | 96.0672
|  | 7.84037 | 96.0669
|  | 7.84842 | 96.0662
|  | 7.85647 | 96.0647
|  | 7.86452 | 96.0584
|  | 7.87257 | 96.0523
|  | 7.88062 | 96.0466
|  | 7.88867 | 96.0481
|  | 7.89672 | 96.0533
|  | 7.90477 | 96.0622
|  | 7.91282 | 96.0733
|  | 7.92087 | 96.0821
|  | 7.92892 | 96.0887
|  | 7.93697 | 96.0897
|  | 7.94502 | 96.0901
|  | 7.95307 | 96.0899
|  | 7.96112 | 96.0904
|  | 7.96917 | 96.0904
|  | 7.97722 | 96.0899
|  | 7.98527 | 96.0866
|  | 7.99332 | 96.0816
|  | 8.00137 | 96.0745
|  | 8.00942 | 96.0665
|  | 8.01747 | 96.0594
|  | 8.02552 | 96.0543
|  | 8.03357 | 96.0521
|  | 8.04162 | 96.0509
|  | 8.04966 | 96.0507
|  | 8.05771 | 96.05
|  | 8.06576 | 96.0489
|  | 8.07381 | 96.0462
|  | 8.08186 | 96.0418
|  | 8.08991 | 96.0362
|  | 8.09796 | 96.0279
|  | 8.10601 | 96.0185
|  | 8.11406 | 96.0079
|  | 8.12211 | 95.9955
|  | 8.13016 | 95.9819
|  | 8.13821 | 95.9663
|  | 8.14626 | 95.9473
|  | 8.15431 | 95.9265
|  | 8.16236 | 95.9015
|  | 8.17041 | 95.875
|  | 8.17846 | 95.8472
|  | 8.18651 | 95.8187
|  | 8.19456 | 95.7903
|  | 8.20261 | 95.7622
|  | 8.21066 | 95.7355
|  | 8.21871 | 95.7093
|  | 8.22676 | 95.6839
|  | 8.23481 | 95.6578
|  | 8.24286 | 95.631
|  | 8.25091 | 95.6042
|  | 8.25896 | 95.5782
|  | 8.26701 | 95.5546
|  | 8.27506 | 95.5325
|  | 8.28311 | 95.5115
|  | 8.29115 | 95.4908
|  | 8.2992 | 95.4706
|  | 8.30725 | 95.4512
|  | 8.3153 | 95.4344
|  | 8.32335 | 95.4189
|  | 8.3314 | 95.407
|  | 8.33945 | 95.3955
|  | 8.3475 | 95.3846
|  | 8.35555 | 95.3743
|  | 8.3636 | 95.3643
|  | 8.37165 | 95.3572
|  | 8.3797 | 95.3507
|  | 8.38775 | 95.3455
|  | 8.3958 | 95.3402
|  | 8.40385 | 95.3348
|  | 8.4119 | 95.3308
|  | 8.41995 | 95.3276
|  | 8.428 | 95.327
|  | 8.43605 | 95.3272
|  | 8.4441 | 95.3281
|  | 8.45215 | 95.328
|  | 8.4602 | 95.3276
|  | 8.46825 | 95.326
|  | 8.4763 | 95.3238
|  | 8.48435 | 95.3208
|  | 8.4924 | 95.3167
|  | 8.50045 | 95.312
|  | 8.5085 | 95.3059
|  | 8.51655 | 95.2998
|  | 8.52459 | 95.2935
|  | 8.53264 | 95.2871
|  | 8.54069 | 95.2806
|  | 8.54874 | 95.2723
|  | 8.55679 | 95.2634
|  | 8.56484 | 95.2514
|  | 8.57289 | 95.239
|  | 8.58094 | 95.2256
|  | 8.58899 | 95.2126
|  | 8.59704 | 95.2001
|  | 8.60509 | 95.1885
|  | 8.61314 | 95.1774
|  | 8.62119 | 95.1676
|  | 8.62924 | 95.1578
|  | 8.63729 | 95.1477
|  | 8.64534 | 95.1366
|  | 8.65339 | 95.1237
|  | 8.66144 | 95.1095
|  | 8.66949 | 95.0944
|  | 8.67754 | 95.079
|  | 8.68559 | 95.0636
|  | 8.69364 | 95.046
|  | 8.70169 | 95.0275
|  | 8.70974 | 95.004
|  | 8.71779 | 94.9786
|  | 8.72584 | 94.9494
|  | 8.73389 | 94.9193
|  | 8.74194 | 94.8882
|  | 8.74999 | 94.8584
|  | 8.75804 | 94.8292
|  | 8.76608 | 94.8019
|  | 8.77413 | 94.775
|  | 8.78218 | 94.7484
|  | 8.79023 | 94.7217
|  | 8.79828 | 94.6941
|  | 8.80633 | 94.6664
|  | 8.81438 | 94.6386
|  | 8.82243 | 94.6116
|  | 8.83048 | 94.5856
|  | 8.83853 | 94.5613
|  | 8.84658 | 94.5382
|  | 8.85463 | 94.5153
|  | 8.86268 | 94.4925
|  | 8.87073 | 94.467
|  | 8.87878 | 94.441
|  | 8.88683 | 94.4142
|  | 8.89488 | 94.3878
|  | 8.90293 | 94.3667
|  | 8.91098 | 94.3467
|  | 8.91903 | 94.3319
|  | 8.92708 | 94.3176
|  | 8.93513 | 94.3047
|  | 8.94318 | 94.292
|  | 8.95123 | 94.2798
|  | 8.95928 | 94.2695
|  | 8.96733 | 94.2618
|  | 8.97538 | 94.2572
|  | 8.98343 | 94.2558
|  | 8.99148 | 94.2562
|  | 8.99953 | 94.2578
|  | 9.00757 | 94.2578
|  | 9.01562 | 94.2567
|  | 9.02367 | 94.2514
|  | 9.03172 | 94.2441
|  | 9.03977 | 94.2343
|  | 9.04782 | 94.2235
|  | 9.05587 | 94.2147
|  | 9.06392 | 94.2065
|  | 9.07197 | 94.2017
|  | 9.08002 | 94.1977
|  | 9.08807 | 94.1922
|  | 9.09612 | 94.1865
|  | 9.10417 | 94.1743
|  | 9.11222 | 94.1611
|  | 9.12027 | 94.1415
|  | 9.12832 | 94.1209
|  | 9.13637 | 94.0978
|  | 9.14442 | 94.0743
|  | 9.15247 | 94.0528
|  | 9.16052 | 94.0316
|  | 9.16857 | 94.0132
|  | 9.17662 | 93.9952
|  | 9.18467 | 93.9774
|  | 9.19272 | 93.9596
|  | 9.20077 | 93.9403
|  | 9.20882 | 93.9207
|  | 9.21687 | 93.9003
|  | 9.22492 | 93.8797
|  | 9.23297 | 93.8594
|  | 9.24102 | 93.8392
|  | 9.24906 | 93.8199
|  | 9.25711 | 93.8011
|  | 9.26516 | 93.7827
|  | 9.27321 | 93.7646
|  | 9.28126 | 93.7465
|  | 9.28931 | 93.7284
|  | 9.29736 | 93.71
|  | 9.30541 | 93.6914
|  | 9.31346 | 93.6718
|  | 9.32151 | 93.6513
|  | 9.32956 | 93.6303
|  | 9.33761 | 93.6085
|  | 9.34566 | 93.5875
|  | 9.35371 | 93.5683
|  | 9.36176 | 93.5497
|  | 9.36981 | 93.5337
|  | 9.37786 | 93.5176
|  | 9.38591 | 93.501
|  | 9.39396 | 93.4845
|  | 9.40201 | 93.4672
|  | 9.41006 | 93.4499
|  | 9.41811 | 93.4361
|  | 9.42616 | 93.4228
|  | 9.43421 | 93.4131
|  | 9.44226 | 93.4047
|  | 9.45031 | 93.3973
|  | 9.45836 | 93.3905
|  | 9.46641 | 93.3842
|  | 9.47446 | 93.3784
|  | 9.48251 | 93.3743
|  | 9.49055 | 93.3733
|  | 9.4986 | 93.374
|  | 9.50665 | 93.3823
|  | 9.5147 | 93.3908
|  | 9.52275 | 93.4088
|  | 9.5308 | 93.4268
|  | 9.53885 | 93.4482
|  | 9.5469 | 93.4703
|  | 9.55495 | 93.4898
|  | 9.563 | 93.508
|  | 9.57105 | 93.5241
|  | 9.5791 | 93.5378
|  | 9.58715 | 93.5522
|  | 9.5952 | 93.5687
|  | 9.60325 | 93.5858
|  | 9.6113 | 93.6104
|  | 9.61935 | 93.6351
|  | 9.6274 | 93.6627
|  | 9.63545 | 93.6909
|  | 9.6435 | 93.7169
|  | 9.65155 | 93.7416
|  | 9.6596 | 93.7645
|  | 9.66765 | 93.7846
|  | 9.6757 | 93.8046
|  | 9.68375 | 93.8238
|  | 9.6918 | 93.8429
|  | 9.69985 | 93.8648
|  | 9.7079 | 93.887
|  | 9.71595 | 93.912
|  | 9.724 | 93.9384
|  | 9.73204 | 93.9654
|  | 9.74009 | 93.9934
|  | 9.74814 | 94.0211
|  | 9.75619 | 94.0478
|  | 9.76424 | 94.0744
|  | 9.77229 | 94.0994
|  | 9.78034 | 94.1239
|  | 9.78839 | 94.1486
|  | 9.79644 | 94.1733
|  | 9.80449 | 94.1991
|  | 9.81254 | 94.2281
|  | 9.82059 | 94.2571
|  | 9.82864 | 94.2897
|  | 9.83669 | 94.3223
|  | 9.84474 | 94.3521
|  | 9.85279 | 94.3801
|  | 9.86084 | 94.4054
|  | 9.86889 | 94.4245
|  | 9.87694 | 94.4436
|  | 9.88499 | 94.4592
|  | 9.89304 | 94.4747
|  | 9.90109 | 94.4913
|  | 9.90914 | 94.5085
|  | 9.91719 | 94.5256
|  | 9.92524 | 94.5423
|  | 9.93329 | 94.559
|  | 9.94134 | 94.5714
|  | 9.94939 | 94.5834
|  | 9.95744 | 94.5938
|  | 9.96548 | 94.6028
|  | 9.97353 | 94.6119
|  | 9.98158 | 94.621
|  | 9.98963 | 94.6301
|  | 9.99768 | 94.6378
|  | 10.0057 | 94.6451
|  | 10.0138 | 94.6506
|  | 10.0218 | 94.6536
|  | 10.0299 | 94.6566
|  | 10.0379 | 94.657
|  | 10.046 | 94.6574
|  | 10.054 | 94.6575
|  | 10.0621 | 94.6572
|  | 10.0701 | 94.6569
|  | 10.0782 | 94.6558
|  | 10.0862 | 94.6547
|  | 10.0943 | 94.6522
|  | 10.1023 | 94.649
|  | 10.1104 | 94.6446
|  | 10.1184 | 94.6369
|  | 10.1265 | 94.6293
|  | 10.1345 | 94.6163
|  | 10.1426 | 94.6023
|  | 10.1506 | 94.5866
|  | 10.1587 | 94.568
|  | 10.1667 | 94.5494
|  | 10.1748 | 94.5299
|  | 10.1828 | 94.5103
|  | 10.1909 | 94.491
|  | 10.1989 | 94.4721
|  | 10.207 | 94.4532
|  | 10.215 | 94.434
|  | 10.2231 | 94.4148
|  | 10.2311 | 94.3951
|  | 10.2392 | 94.3745
|  | 10.2472 | 94.3539
|  | 10.2553 | 94.3308
|  | 10.2633 | 94.3074
|  | 10.2714 | 94.2833
|  | 10.2794 | 94.2577
|  | 10.2875 | 94.2323
|  | 10.2955 | 94.2069
|  | 10.3036 | 94.1817
|  | 10.3116 | 94.1564
|  | 10.3197 | 94.1311
|  | 10.3277 | 94.1059
|  | 10.3358 | 94.0796
|  | 10.3438 | 94.0529
|  | 10.3519 | 94.0264
|  | 10.3599 | 94.0003
|  | 10.368 | 93.9741
|  | 10.376 | 93.9492
|  | 10.3841 | 93.9249
|  | 10.3921 | 93.9006
|  | 10.4002 | 93.8751
|  | 10.4082 | 93.8497
|  | 10.4163 | 93.8225
|  | 10.4243 | 93.7933
|  | 10.4324 | 93.764
|  | 10.4404 | 93.7325
|  | 10.4485 | 93.7006
|  | 10.4565 | 93.6685
|  | 10.4646 | 93.6357
|  | 10.4726 | 93.6029
|  | 10.4807 | 93.5694
|  | 10.4887 | 93.5353
|  | 10.4968 | 93.5013
|  | 10.5048 | 93.4653
|  | 10.5129 | 93.4293
|  | 10.5209 | 93.3935
|  | 10.529 | 93.358
|  | 10.537 | 93.3225
|  | 10.5451 | 93.2894
|  | 10.5531 | 93.2574
|  | 10.5612 | 93.2255
|  | 10.5692 | 93.1963
|  | 10.5773 | 93.1671
|  | 10.5853 | 93.138
|  | 10.5934 | 93.1092
|  | 10.6014 | 93.0805
|  | 10.6095 | 93.0524
|  | 10.6175 | 93.0248
|  | 10.6256 | 92.9972
|  | 10.6336 | 92.9719
|  | 10.6417 | 92.9468
|  | 10.6497 | 92.9223
|  | 10.6578 | 92.8996
|  | 10.6658 | 92.8769
|  | 10.6739 | 92.8553
|  | 10.6819 | 92.8347
|  | 10.69 | 92.8141
|  | 10.698 | 92.7939
|  | 10.7061 | 92.7737
|  | 10.7141 | 92.7535
|  | 10.7222 | 92.731
|  | 10.7302 | 92.7085
|  | 10.7383 | 92.6858
|  | 10.7463 | 92.6626
|  | 10.7544 | 92.6394
|  | 10.7624 | 92.6176
|  | 10.7705 | 92.5969
|  | 10.7785 | 92.5762
|  | 10.7866 | 92.5548
|  | 10.7946 | 92.5332
|  | 10.8027 | 92.5117
|  | 10.8107 | 92.4843
|  | 10.8187 | 92.4566
|  | 10.8268 | 92.4285
|  | 10.8348 | 92.3974
|  | 10.8429 | 92.3663
|  | 10.8509 | 92.3362
|  | 10.859 | 92.3079
|  | 10.867 | 92.2796
|  | 10.8751 | 92.2533
|  | 10.8831 | 92.229
|  | 10.8912 | 92.2048
|  | 10.8992 | 92.1804
|  | 10.9073 | 92.156
|  | 10.9153 | 92.1317
|  | 10.9234 | 92.1039
|  | 10.9314 | 92.0754
|  | 10.9395 | 92.0469
|  | 10.9475 | 92.0154
|  | 10.9556 | 91.9838
|  | 10.9636 | 91.9525
|  | 10.9717 | 91.923
|  | 10.9797 | 91.8935
|  | 10.9878 | 91.8649
|  | 10.9958 | 91.8395
|  | 11.0039 | 91.8141
|  | 11.0119 | 91.789
|  | 11.02 | 91.7644
|  | 11.028 | 91.7399
|  | 11.0361 | 91.7148
|  | 11.0441 | 91.6886
|  | 11.0522 | 91.6624
|  | 11.0602 | 91.6362
|  | 11.0683 | 91.6099
|  | 11.0763 | 91.5837
|  | 11.0844 | 91.5591
|  | 11.0924 | 91.5359
|  | 11.1005 | 91.5128
|  | 11.1085 | 91.4919
|  | 11.1166 | 91.4725
|  | 11.1246 | 91.4531
|  | 11.1327 | 91.4345
|  | 11.1407 | 91.4163
|  | 11.1488 | 91.3981
|  | 11.1568 | 91.3788
|  | 11.1649 | 91.359
|  | 11.1729 | 91.3391
|  | 11.181 | 91.3174
|  | 11.189 | 91.2947
|  | 11.1971 | 91.272
|  | 11.2051 | 91.2473
|  | 11.2132 | 91.2216
|  | 11.2212 | 91.196
|  | 11.2293 | 91.1694
|  | 11.2373 | 91.1423
|  | 11.2454 | 91.1152
|  | 11.2534 | 91.0886
|  | 11.2615 | 91.0623
|  | 11.2695 | 91.036
|  | 11.2776 | 91.0088
|  | 11.2856 | 90.981
|  | 11.2937 | 90.9532
|  | 11.3017 | 90.9223
|  | 11.3098 | 90.8889
|  | 11.3178 | 90.8556
|  | 11.3259 | 90.8191
|  | 11.3339 | 90.7793
|  | 11.342 | 90.7395
|  | 11.35 | 90.6973
|  | 11.3581 | 90.6516
|  | 11.3661 | 90.606
|  | 11.3742 | 90.5586
|  | 11.3822 | 90.5073
|  | 11.3903 | 90.4561
|  | 11.3983 | 90.404
|  | 11.4064 | 90.3481
|  | 11.4144 | 90.2923
|  | 11.4225 | 90.2359
|  | 11.4305 | 90.1737
|  | 11.4386 | 90.1115
|  | 11.4466 | 90.0494
|  | 11.4547 | 89.9765
|  | 11.4627 | 89.9032
|  | 11.4708 | 89.8301
|  | 11.4788 | 89.7451
|  | 11.4869 | 89.6575
|  | 11.4949 | 89.57
|  | 11.503 | 89.472
|  | 11.511 | 89.3685
|  | 11.5191 | 89.2652
|  | 11.5271 | 89.1538
|  | 11.5352 | 89.0337
|  | 11.5432 | 88.9138
|  | 11.5513 | 88.7893
|  | 11.5593 | 88.6535
|  | 11.5674 | 88.5179
|  | 11.5754 | 88.381
|  | 11.5835 | 88.2301
|  | 11.5915 | 88.0794
|  | 11.5996 | 87.9289
|  | 11.6076 | 87.764
|  | 11.6157 | 87.5972
|  | 11.6237 | 87.4307
|  | 11.6318 | 87.2548
|  | 11.6398 | 87.0737
|  | 11.6479 | 86.893
|  | 11.6559 | 86.7085
|  | 11.664 | 86.5183
|  | 11.672 | 86.3284
|  | 11.6801 | 86.1379
|  | 11.6881 | 85.9423
|  | 11.6962 | 85.7471
|  | 11.7042 | 85.5521
|  | 11.7123 | 85.3543
|  | 11.7203 | 85.1563
|  | 11.7284 | 84.9585
|  | 11.7364 | 84.7618
|  | 11.7445 | 84.566
|  | 11.7525 | 84.3704
|  | 11.7606 | 84.1775
|  | 11.7686 | 83.9919
|  | 11.7767 | 83.8065
|  | 11.7847 | 83.6213
|  | 11.7928 | 83.455
|  | 11.8008 | 83.29
|  | 11.8089 | 83.1253
|  | 11.8169 | 82.9787
|  | 11.825 | 82.8437
|  | 11.833 | 82.7089
|  | 11.8411 | 82.5837
|  | 11.8491 | 82.4854
|  | 11.8572 | 82.3872
|  | 11.8652 | 82.2891
|  | 11.8733 | 82.2259
|  | 11.8813 | 82.1668
|  | 11.8894 | 82.1078
|  | 11.8974 | 82.0686
|  | 11.9055 | 82.0483
|  | 11.9135 | 82.0279
|  | 11.9216 | 82.0117
|  | 11.9296 | 82.0263
|  | 11.9377 | 82.0408
|  | 11.9457 | 82.0553
|  | 11.9538 | 82.0873
|  | 11.9618 | 82.1267
|  | 11.9699 | 82.166
|  | 11.9779 | 82.2083
|  | 11.986 | 82.2585
|  | 11.994 | 82.3087
|  | 12.0021 | 82.3588
|  | 12.0101 | 82.4097
|  | 12.0181 | 82.4606
|  | 12.0262 | 82.5114
|  | 12.0342 | 82.5612
|  | 12.0423 | 82.6094
|  | 12.0503 | 82.6575
|  | 12.0584 | 82.7055
|  | 12.0664 | 82.7503
|  | 12.0745 | 82.7948
|  | 12.0825 | 82.8391
|  | 12.0906 | 82.8808
|  | 12.0986 | 82.9185
|  | 12.1067 | 82.9562
|  | 12.1147 | 82.9938
|  | 12.1228 | 83.0209
|  | 12.1308 | 83.0468
|  | 12.1389 | 83.0727
|  | 12.1469 | 83.093
|  | 12.155 | 83.104
|  | 12.163 | 83.1149
|  | 12.1711 | 83.1259
|  | 12.1791 | 83.1254
|  | 12.1872 | 83.1226
|  | 12.1952 | 83.1199
|  | 12.2033 | 83.1147
|  | 12.2113 | 83.1033
|  | 12.2194 | 83.0919
|  | 12.2274 | 83.0805
|  | 12.2355 | 83.0666
|  | 12.2435 | 83.0515
|  | 12.2516 | 83.0365
|  | 12.2596 | 83.0211
|  | 12.2677 | 83.0024
|  | 12.2757 | 82.9836
|  | 12.2838 | 82.9649
|  | 12.2918 | 82.9431
|  | 12.2999 | 82.9182
|  | 12.3079 | 82.8932
|  | 12.316 | 82.8684
|  | 12.324 | 82.8398
|  | 12.3321 | 82.8106
|  | 12.3401 | 82.7816
|  | 12.3482 | 82.7524
|  | 12.3562 | 82.723
|  | 12.3643 | 82.6936
|  | 12.3723 | 82.6642
|  | 12.3804 | 82.6349
|  | 12.3884 | 82.6056
|  | 12.3965 | 82.5763
|  | 12.4045 | 82.5471
|  | 12.4126 | 82.5192
|  | 12.4206 | 82.4914
|  | 12.4287 | 82.4637
|  | 12.4367 | 82.4367
|  | 12.4448 | 82.4122
|  | 12.4528 | 82.3879
|  | 12.4609 | 82.3635
|  | 12.4689 | 82.3381
|  | 12.477 | 82.3116
|  | 12.485 | 82.2851
|  | 12.4931 | 82.2586
|  | 12.5011 | 82.2261
|  | 12.5092 | 82.1916
|  | 12.5172 | 82.1572
|  | 12.5253 | 82.1229
|  | 12.5333 | 82.0858
|  | 12.5414 | 82.0489
|  | 12.5494 | 82.012
|  | 12.5575 | 81.9766
|  | 12.5655 | 81.9466
|  | 12.5736 | 81.9165
|  | 12.5816 | 81.8865
|  | 12.5897 | 81.8602
|  | 12.5977 | 81.8384
|  | 12.6058 | 81.8166
|  | 12.6138 | 81.7948
|  | 12.6219 | 81.775
|  | 12.6299 | 81.7561
|  | 12.638 | 81.7373
|  | 12.646 | 81.7185
|  | 12.6541 | 81.6982
|  | 12.6621 | 81.6775
|  | 12.6702 | 81.6569
|  | 12.6782 | 81.6363
|  | 12.6863 | 81.613
|  | 12.6943 | 81.5896
|  | 12.7024 | 81.5663
|  | 12.7104 | 81.5427
|  | 12.7185 | 81.5176
|  | 12.7265 | 81.4925
|  | 12.7346 | 81.4674
|  | 12.7426 | 81.4416
|  | 12.7507 | 81.4135
|  | 12.7587 | 81.3855
|  | 12.7668 | 81.3576
|  | 12.7748 | 81.3275
|  | 12.7829 | 81.2932
|  | 12.7909 | 81.259
|  | 12.799 | 81.2248
|  | 12.807 | 81.1858
|  | 12.8151 | 81.1401
|  | 12.8231 | 81.0946
|  | 12.8312 | 81.0491
|  | 12.8392 | 80.9952
|  | 12.8473 | 80.9325
|  | 12.8553 | 80.8698
|  | 12.8634 | 80.8072
|  | 12.8714 | 80.7352
|  | 12.8795 | 80.6546
|  | 12.8875 | 80.5741
|  | 12.8956 | 80.4938
|  | 12.9036 | 80.4073
|  | 12.9117 | 80.3158
|  | 12.9197 | 80.2244
|  | 12.9278 | 80.1332
|  | 12.9358 | 80.0388
|  | 12.9439 | 79.9419
|  | 12.9519 | 79.8452
|  | 12.96 | 79.7486
|  | 12.968 | 79.6481
|  | 12.9761 | 79.5442
|  | 12.9841 | 79.4405
|  | 12.9922 | 79.3369
|  | 13.0002 | 79.2293
|  | 13.0083 | 79.1176
|  | 13.0163 | 79.0061
|  | 13.0244 | 78.8947
|  | 13.0324 | 78.7823
|  | 13.0405 | 78.6686
|  | 13.0485 | 78.555
|  | 13.0566 | 78.4416
|  | 13.0646 | 78.3291
|  | 13.0727 | 78.2182
|  | 13.0807 | 78.1075
|  | 13.0888 | 77.9968
|  | 13.0968 | 77.8866
|  | 13.1049 | 77.7772
|  | 13.1129 | 77.6679
|  | 13.121 | 77.5588
|  | 13.129 | 77.4497
|  | 13.1371 | 77.3405
|  | 13.1451 | 77.2314
|  | 13.1532 | 77.1224
|  | 13.1612 | 77.0137
|  | 13.1693 | 76.9097
|  | 13.1773 | 76.8058
|  | 13.1854 | 76.7021
|  | 13.1934 | 76.5985
|  | 13.2015 | 76.5063
|  | 13.2095 | 76.4161
|  | 13.2175 | 76.3259
|  | 13.2256 | 76.2359
|  | 13.2336 | 76.1571
|  | 13.2417 | 76.0838
|  | 13.2497 | 76.0106
|  | 13.2578 | 75.9374
|  | 13.2658 | 75.8702
|  | 13.2739 | 75.8096
|  | 13.2819 | 75.7491
|  | 13.29 | 75.6887
|  | 13.298 | 75.6305
|  | 13.3061 | 75.5787
|  | 13.3141 | 75.5271
|  | 13.3222 | 75.4754
|  | 13.3302 | 75.4239
|  | 13.3383 | 75.3822
|  | 13.3463 | 75.3406
|  | 13.3544 | 75.2991
|  | 13.3624 | 75.2576
|  | 13.3705 | 75.226
|  | 13.3785 | 75.1981
|  | 13.3866 | 75.1703
|  | 13.3946 | 75.1425
|  | 13.4027 | 75.1213
|  | 13.4107 | 75.1085
|  | 13.4188 | 75.0957
|  | 13.4268 | 75.083
|  | 13.4349 | 75.0717
|  | 13.4429 | 75.0702
|  | 13.451 | 75.0688
|  | 13.459 | 75.0673
|  | 13.4671 | 75.0659
|  | 13.4751 | 75.0691
|  | 13.4832 | 75.0734
|  | 13.4912 | 75.0778
|  | 13.4993 | 75.0821
|  | 13.5073 | 75.0884
|  | 13.5154 | 75.0972
|  | 13.5234 | 75.106
|  | 13.5315 | 75.1148
|  | 13.5395 | 75.1239
|  | 13.5476 | 75.1376
|  | 13.5556 | 75.1513
|  | 13.5637 | 75.165
|  | 13.5717 | 75.1787
|  | 13.5798 | 75.193
|  | 13.5878 | 75.2076
|  | 13.5959 | 75.2222
|  | 13.6039 | 75.2368
|  | 13.612 | 75.2507
|  | 13.62 | 75.2621
|  | 13.6281 | 75.2735
|  | 13.6361 | 75.2849
|  | 13.6442 | 75.2962
|  | 13.6522 | 75.3058
|  | 13.6603 | 75.3148
|  | 13.6683 | 75.3237
|  | 13.6764 | 75.3327
|  | 13.6844 | 75.3411
|  | 13.6925 | 75.3479
|  | 13.7005 | 75.3548
|  | 13.7086 | 75.3617
|  | 13.7166 | 75.3685
|  | 13.7247 | 75.3717
|  | 13.7327 | 75.3741
|  | 13.7408 | 75.3765
|  | 13.7488 | 75.3789
|  | 13.7569 | 75.3805
|  | 13.7649 | 75.3802
|  | 13.773 | 75.3799
|  | 13.781 | 75.3796
|  | 13.7891 | 75.3793
|  | 13.7971 | 75.3798
|  | 13.8052 | 75.3806
|  | 13.8132 | 75.3814
|  | 13.8213 | 75.3822
|  | 13.8293 | 75.3824
|  | 13.8374 | 75.3802
|  | 13.8454 | 75.3781
|  | 13.8535 | 75.3759
|  | 13.8615 | 75.3737
|  | 13.8696 | 75.3655
|  | 13.8776 | 75.3529
|  | 13.8857 | 75.3403
|  | 13.8937 | 75.3278
|  | 13.9018 | 75.3152
|  | 13.9098 | 75.2938
|  | 13.9179 | 75.2722
|  | 13.9259 | 75.2505
|  | 13.934 | 75.2289
|  | 13.942 | 75.2062
|  | 13.9501 | 75.1815
|  | 13.9581 | 75.1568
|  | 13.9662 | 75.1321
|  | 13.9742 | 75.1074
|  | 13.9823 | 75.0819
|  | 13.9903 | 75.0559
|  | 13.9984 | 75.03
|  | 14.0064 | 75.0041
|  | 14.0145 | 74.9782
|  | 14.0225 | 74.9517
|  | 14.0306 | 74.9251
|  | 14.0386 | 74.8986
|  | 14.0467 | 74.8721
|  | 14.0547 | 74.8457
|  | 14.0628 | 74.8193
|  | 14.0708 | 74.7929
|  | 14.0789 | 74.7665
|  | 14.0869 | 74.7402
|  | 14.095 | 74.7118
|  | 14.103 | 74.6812
|  | 14.1111 | 74.6506
|  | 14.1191 | 74.6201
|  | 14.1272 | 74.5897
|  | 14.1352 | 74.5516
|  | 14.1433 | 74.5108
|  | 14.1513 | 74.47
|  | 14.1594 | 74.4293
|  | 14.1674 | 74.3886
|  | 14.1755 | 74.3387
|  | 14.1835 | 74.2882
|  | 14.1916 | 74.2377
|  | 14.1996 | 74.1873
|  | 14.2077 | 74.1361
|  | 14.2157 | 74.0786
|  | 14.2238 | 74.0212
|  | 14.2318 | 73.9638
|  | 14.2399 | 73.9065
|  | 14.2479 | 73.8462
|  | 14.256 | 73.7772
|  | 14.264 | 73.7084
|  | 14.2721 | 73.6396
|  | 14.2801 | 73.5709
|  | 14.2882 | 73.4953
|  | 14.2962 | 73.4088
|  | 14.3043 | 73.3224
|  | 14.3123 | 73.2361
|  | 14.3204 | 73.1499
|  | 14.3284 | 73.0564
|  | 14.3365 | 72.9552
|  | 14.3445 | 72.8541
|  | 14.3526 | 72.7531
|  | 14.3606 | 72.6522
|  | 14.3687 | 72.546
|  | 14.3767 | 72.4356
|  | 14.3848 | 72.3253
|  | 14.3928 | 72.2151
|  | 14.4009 | 72.105
|  | 14.4089 | 71.9874
|  | 14.4169 | 71.8648
|  | 14.425 | 71.7424
|  | 14.433 | 71.6201
|  | 14.4411 | 71.498
|  | 14.4491 | 71.3636
|  | 14.4572 | 71.2216
|  | 14.4652 | 71.0798
|  | 14.4733 | 70.9381
|  | 14.4813 | 70.7966
|  | 14.4894 | 70.6425
|  | 14.4974 | 70.4802
|  | 14.5055 | 70.3181
|  | 14.5135 | 70.1561
|  | 14.5216 | 69.9944
|  | 14.5296 | 69.8256
|  | 14.5377 | 69.6514
|  | 14.5457 | 69.4774
|  | 14.5538 | 69.3035
|  | 14.5618 | 69.1299
|  | 14.5699 | 68.9547
|  | 14.5779 | 68.7777
|  | 14.586 | 68.601
|  | 14.594 | 68.4245
|  | 14.6021 | 68.2482
|  | 14.6101 | 68.0715
|  | 14.6182 | 67.8942
|  | 14.6262 | 67.7171
|  | 14.6343 | 67.5402
|  | 14.6423 | 67.3635
|  | 14.6504 | 67.1866
|  | 14.6584 | 67.0088
|  | 14.6665 | 66.8312
|  | 14.6745 | 66.6538
|  | 14.6826 | 66.4766
|  | 14.6906 | 66.2997
|  | 14.6987 | 66.1232
|  | 14.7067 | 65.9468
|  | 14.7148 | 65.7707
|  | 14.7228 | 65.5948
|  | 14.7309 | 65.419
|  | 14.7389 | 65.2443
|  | 14.747 | 65.0698
|  | 14.755 | 64.8955
|  | 14.7631 | 64.7214
|  | 14.7711 | 64.5475
|  | 14.7792 | 64.376
|  | 14.7872 | 64.2057
|  | 14.7953 | 64.0355
|  | 14.8033 | 63.8655
|  | 14.8114 | 63.6956
|  | 14.8194 | 63.5329
|  | 14.8275 | 63.3781
|  | 14.8355 | 63.2234
|  | 14.8436 | 63.0689
|  | 14.8516 | 62.9145
|  | 14.8597 | 62.763
|  | 14.8677 | 62.622
|  | 14.8758 | 62.4811
|  | 14.8838 | 62.3404
|  | 14.8919 | 62.1999
|  | 14.8999 | 62.0595
|  | 14.908 | 61.8888
|  | 14.916 | 61.7149
|  | 14.9241 | 61.5411
|  | 14.9321 | 61.3675
|  | 14.9402 | 61.1941
|  | 14.9482 | 60.9938
|  | 14.9563 | 60.7725
|  | 14.9643 | 60.5515
|  | 14.9724 | 60.3307
|  | 14.9804 | 60.1102
|  | 14.9885 | 59.8975
|  | 14.9965 | 59.7159
|  | 15.0046 | 59.5346
|  | 15.0126 | 59.3534
|  | 15.0207 | 59.1724
|  | 15.0287 | 58.9916
|  | 15.0368 | 58.8403
|  | 15.0448 | 58.6964
|  | 15.0529 | 58.5526
|  | 15.0609 | 58.4091
|  | 15.069 | 58.2656
|  | 15.077 | 58.1179
|  | 15.0851 | 57.963
|  | 15.0931 | 57.8083
|  | 15.1012 | 57.6537
|  | 15.1092 | 57.4993
|  | 15.1173 | 57.3451
|  | 15.1253 | 57.1731
|  | 15.1334 | 56.9996
|  | 15.1414 | 56.8263
|  | 15.1495 | 56.6532
|  | 15.1575 | 56.4802
|  | 15.1656 | 56.3049
|  | 15.1736 | 56.1263
|  | 15.1817 | 55.9479
|  | 15.1897 | 55.7696
|  | 15.1978 | 55.5916
|  | 15.2058 | 55.4137
|  | 15.2139 | 55.2392
|  | 15.2219 | 55.0652
|  | 15.23 | 54.8914
|  | 15.238 | 54.7178
|  | 15.2461 | 54.5444
|  | 15.2541 | 54.3747
|  | 15.2622 | 54.2119
|  | 15.2702 | 54.0492
|  | 15.2783 | 53.8868
|  | 15.2863 | 53.7245
|  | 15.2944 | 53.5624
|  | 15.3024 | 53.413
|  | 15.3105 | 53.2681
|  | 15.3185 | 53.1232
|  | 15.3266 | 52.9786
|  | 15.3346 | 52.834
|  | 15.3427 | 52.6924
|  | 15.3507 | 52.5691
|  | 15.3588 | 52.446
|  | 15.3668 | 52.323
|  | 15.3749 | 52.2001
|  | 15.3829 | 52.0774
|  | 15.391 | 51.965
|  | 15.399 | 51.8641
|  | 15.4071 | 51.7633
|  | 15.4151 | 51.6627
|  | 15.4232 | 51.5621
|  | 15.4312 | 51.4616
|  | 15.4393 | 51.3768
|  | 15.4473 | 51.2963
|  | 15.4554 | 51.216
|  | 15.4634 | 51.1357
|  | 15.4715 | 51.0554
|  | 15.4795 | 50.9763
|  | 15.4876 | 50.9127
|  | 15.4956 | 50.8491
|  | 15.5037 | 50.7856
|  | 15.5117 | 50.7221
|  | 15.5198 | 50.6587
|  | 15.5278 | 50.5999
|  | 15.5359 | 50.5513
|  | 15.5439 | 50.5028
|  | 15.552 | 50.4543
|  | 15.56 | 50.4059
|  | 15.5681 | 50.3575
|  | 15.5761 | 50.3167
|  | 15.5842 | 50.2832
|  | 15.5922 | 50.2496
|  | 15.6003 | 50.2161
|  | 15.6083 | 50.1827
|  | 15.6163 | 50.1492
|  | 15.6244 | 50.1249
|  | 15.6324 | 50.1047
|  | 15.6405 | 50.0845
|  | 15.6485 | 50.0643
|  | 15.6566 | 50.0442
|  | 15.6646 | 50.0241
|  | 15.6727 | 50.0123
|  | 15.6807 | 50.0023
|  | 15.6888 | 49.9923
|  | 15.6968 | 49.9823
|  | 15.7049 | 49.9724
|  | 15.7129 | 49.9624
|  | 15.721 | 49.96
|  | 15.729 | 49.9583
|  | 15.7371 | 49.9565
|  | 15.7451 | 49.9547
|  | 15.7532 | 49.953
|  | 15.7612 | 49.9512
|  | 15.7693 | 49.9563
|  | 15.7773 | 49.9614
|  | 15.7854 | 49.9665
|  | 15.7934 | 49.9716
|  | 15.8015 | 49.9767
|  | 15.8095 | 49.982
|  | 15.8176 | 49.9924
|  | 15.8256 | 50.0028
|  | 15.8337 | 50.0132
|  | 15.8417 | 50.0236
|  | 15.8498 | 50.034
|  | 15.8578 | 50.0444
|  | 15.8659 | 50.0593
|  | 15.8739 | 50.0743
|  | 15.882 | 50.0892
|  | 15.89 | 50.104
|  | 15.8981 | 50.1189
|  | 15.9061 | 50.1338
|  | 15.9142 | 50.1529
|  | 15.9222 | 50.1721
|  | 15.9303 | 50.1912
|  | 15.9383 | 50.2104
|  | 15.9464 | 50.2295
|  | 15.9544 | 50.2486
|  | 15.9625 | 50.2711
|  | 15.9705 | 50.2939
|  | 15.9786 | 50.3167
|  | 15.9866 | 50.3395
|  | 15.9947 | 50.3623
|  | 16.0027 | 50.385
|  | 16.0108 | 50.4077
|  | 16.0188 | 50.4303
|  | 16.0269 | 50.4529
|  | 16.0349 | 50.4755
|  | 16.043 | 50.4981
|  | 16.051 | 50.5206
|  | 16.0591 | 50.5385
|  | 16.0671 | 50.5535
|  | 16.0752 | 50.5685
|  | 16.0832 | 50.5834
|  | 16.0913 | 50.5984
|  | 16.0993 | 50.6133
|  | 16.1074 | 50.6227
|  | 16.1154 | 50.6247
|  | 16.1235 | 50.6268
|  | 16.1315 | 50.6288
|  | 16.1396 | 50.6308
|  | 16.1476 | 50.6329
|  | 16.1557 | 50.6321
|  | 16.1637 | 50.6201
|  | 16.1718 | 50.6081
|  | 16.1798 | 50.5961
|  | 16.1879 | 50.5841
|  | 16.1959 | 50.5721
|  | 16.204 | 50.5602
|  | 16.212 | 50.5344
|  | 16.2201 | 50.5075
|  | 16.2281 | 50.4806
|  | 16.2362 | 50.4537
|  | 16.2442 | 50.4269
|  | 16.2523 | 50.4001
|  | 16.2603 | 50.3639
|  | 16.2684 | 50.3219
|  | 16.2764 | 50.2799
|  | 16.2845 | 50.2379
|  | 16.2925 | 50.196
|  | 16.3006 | 50.1542
|  | 16.3086 | 50.1086
|  | 16.3167 | 50.0528
|  | 16.3247 | 49.997
|  | 16.3328 | 49.9412
|  | 16.3408 | 49.8855
|  | 16.3489 | 49.8298
|  | 16.3569 | 49.7742
|  | 16.365 | 49.707
|  | 16.373 | 49.6381
|  | 16.3811 | 49.5692
|  | 16.3891 | 49.5005
|  | 16.3972 | 49.4318
|  | 16.4052 | 49.3631
|  | 16.4133 | 49.2881
|  | 16.4213 | 49.2051
|  | 16.4294 | 49.1222
|  | 16.4374 | 49.0393
|  | 16.4455 | 48.9565
|  | 16.4535 | 48.8738
|  | 16.4616 | 48.7912
|  | 16.4696 | 48.6916
|  | 16.4777 | 48.5916
|  | 16.4857 | 48.4917
|  | 16.4938 | 48.3919
|  | 16.5018 | 48.2922
|  | 16.5099 | 48.1926
|  | 16.5179 | 48.0825
|  | 16.526 | 47.9602
|  | 16.534 | 47.838
|  | 16.5421 | 47.7159
|  | 16.5501 | 47.5939
|  | 16.5582 | 47.4721
|  | 16.5662 | 47.3503
|  | 16.5743 | 47.1998
|  | 16.5823 | 47.0464
|  | 16.5904 | 46.8931
|  | 16.5984 | 46.74
|  | 16.6065 | 46.587
|  | 16.6145 | 46.4342
|  | 16.6226 | 46.2691
|  | 16.6306 | 46.0762
|  | 16.6387 | 45.8834
|  | 16.6467 | 45.6909
|  | 16.6548 | 45.4986
|  | 16.6628 | 45.3064
|  | 16.6709 | 45.1145
|  | 16.6789 | 44.8981
|  | 16.687 | 44.6699
|  | 16.695 | 44.4419
|  | 16.7031 | 44.2141
|  | 16.7111 | 43.9865
|  | 16.7192 | 43.7592
|  | 16.7272 | 43.532
|  | 16.7353 | 43.2788
|  | 16.7433 | 43.0254
|  | 16.7514 | 42.7723
|  | 16.7594 | 42.5194
|  | 16.7675 | 42.2668
|  | 16.7755 | 42.0144
|  | 16.7836 | 41.7563
|  | 16.7916 | 41.4818
|  | 16.7997 | 41.2075
|  | 16.8077 | 40.9335
|  | 16.8157 | 40.6598
|  | 16.8238 | 40.3863
|  | 16.8318 | 40.1131
|  | 16.8399 | 39.83
|  | 16.8479 | 39.5368
|  | 16.856 | 39.2439
|  | 16.864 | 38.9513
|  | 16.8721 | 38.6589
|  | 16.8801 | 38.3669
|  | 16.8882 | 38.0751
|  | 16.8962 | 37.7785
|  | 16.9043 | 37.4799
|  | 16.9123 | 37.1815
|  | 16.9204 | 36.8834
|  | 16.9284 | 36.5856
|  | 16.9365 | 36.2881
|  | 16.9445 | 35.9908
|  | 16.9526 | 35.6985
|  | 16.9606 | 35.4075
|  | 16.9687 | 35.1168
|  | 16.9767 | 34.8263
|  | 16.9848 | 34.5361
|  | 16.9928 | 34.2462
|  | 17.0009 | 33.9566
|  | 17.0089 | 33.6723
|  | 17.017 | 33.3888
|  | 17.025 | 33.1056
|  | 17.0331 | 32.8226
|  | 17.0411 | 32.5398
|  | 17.0492 | 32.2574
|  | 17.0572 | 31.9752
|  | 17.0653 | 31.6971
|  | 17.0733 | 31.4195
|  | 17.0814 | 31.142
|  | 17.0894 | 30.8649
|  | 17.0975 | 30.588
|  | 17.1055 | 30.3114
|  | 17.1136 | 30.035
|  | 17.1216 | 29.7649
|  | 17.1297 | 29.4952
|  | 17.1377 | 29.2258
|  | 17.1458 | 28.9566
|  | 17.1538 | 28.6877
|  | 17.1619 | 28.419
|  | 17.1699 | 28.1506
|  | 17.178 | 27.887
|  | 17.186 | 27.6239
|  | 17.1941 | 27.361
|  | 17.2021 | 27.0984
|  | 17.2102 | 26.836
|  | 17.2182 | 26.5738
|  | 17.2263 | 26.3119
|  | 17.2343 | 26.0527
|  | 17.2424 | 25.7942
|  | 17.2504 | 25.5359
|  | 17.2585 | 25.2778
|  | 17.2665 | 25.0199
|  | 17.2746 | 24.7623
|  | 17.2826 | 24.505
|  | 17.2907 | 24.2481
|  | 17.2987 | 23.9916
|  | 17.3068 | 23.7354
|  | 17.3148 | 23.4793
|  | 17.3229 | 23.2236
|  | 17.3309 | 22.968
|  | 17.339 | 22.7127
|  | 17.347 | 22.462
|  | 17.3551 | 22.2152
|  | 17.3631 | 21.9686
|  | 17.3712 | 21.7223
|  | 17.3792 | 21.4762
|  | 17.3873 | 21.2303
|  | 17.3953 | 20.9847
|  | 17.4034 | 20.7468
|  | 17.4114 | 20.5259
|  | 17.4195 | 20.3052
|  | 17.4275 | 20.0848
|  | 17.4356 | 19.8645
|  | 17.4436 | 19.6445
|  | 17.4517 | 19.4247
|  | 17.4597 | 19.2058
|  | 17.4678 | 19.0135
|  | 17.4758 | 18.8213
|  | 17.4839 | 18.6293
|  | 17.4919 | 18.4375
|  | 17.5 | 18.2459
|  | 17.508 | 18.0544
|  | 17.5161 | 17.8631
|  | 17.5241 | 17.6894
|  | 17.5322 | 17.5231
|  | 17.5402 | 17.357
|  | 17.5483 | 17.191
|  | 17.5563 | 17.0252
|  | 17.5644 | 16.8596
|  | 17.5724 | 16.6941
|  | 17.5805 | 16.5389
|  | 17.5885 | 16.4047
|  | 17.5966 | 16.2707
|  | 17.6046 | 16.1368
|  | 17.6127 | 16.003
|  | 17.6207 | 15.8693
|  | 17.6288 | 15.7358
|  | 17.6368 | 15.6023
|  | 17.6449 | 15.4994
|  | 17.6529 | 15.4
|  | 17.661 | 15.3006
|  | 17.669 | 15.2014
|  | 17.6771 | 15.1022
|  | 17.6851 | 15.0032
|  | 17.6932 | 14.9042
|  | 17.7012 | 14.8164
|  | 17.7093 | 14.7438
|  | 17.7173 | 14.6713
|  | 17.7254 | 14.5989
|  | 17.7334 | 14.5265
|  | 17.7415 | 14.4542
|  | 17.7495 | 14.3819
|  | 17.7576 | 14.3098
|  | 17.7656 | 14.2548
|  | 17.7737 | 14.202
|  | 17.7817 | 14.1493
|  | 17.7898 | 14.0966
|  | 17.7978 | 14.044
|  | 17.8059 | 13.9914
|  | 17.8139 | 13.9389
|  | 17.822 | 13.8924
|  | 17.83 | 13.8593
|  | 17.8381 | 13.8263
|  | 17.8461 | 13.7932
|  | 17.8542 | 13.7603
|  | 17.8622 | 13.7273
|  | 17.8703 | 13.6944
|  | 17.8783 | 13.6615
|  | 17.8864 | 13.6422
|  | 17.8944 | 13.6294
|  | 17.9025 | 13.6166
|  | 17.9105 | 13.6039
|  | 17.9186 | 13.5911
|  | 17.9266 | 13.5784
|  | 17.9347 | 13.5657
|  | 17.9427 | 13.553
|  | 17.9508 | 13.554
|  | 17.9588 | 13.5552
|  | 17.9669 | 13.5564
|  | 17.9749 | 13.5576
|  | 17.983 | 13.5588
|  | 17.991 | 13.56
|  | 17.9991 | 13.5611
|  | 18.0071 | 13.5633
|  | 18.0151 | 13.5685
|  | 18.0232 | 13.5737
|  | 18.0312 | 13.5789
|  | 18.0393 | 13.584
|  | 18.0473 | 13.5892
|  | 18.0554 | 13.5944
|  | 18.0634 | 13.5995
|  | 18.0715 | 13.6036
|  | 18.0795 | 13.6064
|  | 18.0876 | 13.6092
|  | 18.0956 | 13.6121
|  | 18.1037 | 13.6149
|  | 18.1117 | 13.6177
|  | 18.1198 | 13.6205
|  | 18.1278 | 13.6233
|  | 18.1359 | 13.622
|  | 18.1439 | 13.6181
|  | 18.152 | 13.6142
|  | 18.16 | 13.6103
|  | 18.1681 | 13.6064
|  | 18.1761 | 13.6025
|  | 18.1842 | 13.5986
|  | 18.1922 | 13.5946
|  | 18.2003 | 13.5822
|  | 18.2083 | 13.5662
|  | 18.2164 | 13.5502
|  | 18.2244 | 13.5342
|  | 18.2325 | 13.5182
|  | 18.2405 | 13.5023
|  | 18.2486 | 13.4863
|  | 18.2566 | 13.4704
|  | 18.2647 | 13.4443
|  | 18.2727 | 13.4148
|  | 18.2808 | 13.3854
|  | 18.2888 | 13.3559
|  | 18.2969 | 13.3265
|  | 18.3049 | 13.2971
|  | 18.313 | 13.2678
|  | 18.321 | 13.2384
|  | 18.3291 | 13.2026
|  | 18.3371 | 13.1644
|  | 18.3452 | 13.1262
|  | 18.3532 | 13.0881
|  | 18.3613 | 13.05
|  | 18.3693 | 13.0119
|  | 18.3774 | 12.9739
|  | 18.3854 | 12.9359
|  | 18.3935 | 12.8959
|  | 18.4015 | 12.855
|  | 18.4096 | 12.8141
|  | 18.4176 | 12.7733
|  | 18.4257 | 12.7324
|  | 18.4337 | 12.6917
|  | 18.4418 | 12.6509
|  | 18.4498 | 12.6102
|  | 18.4579 | 12.5697
|  | 18.4659 | 12.5294
|  | 18.474 | 12.4892
|  | 18.482 | 12.449
|  | 18.4901 | 12.4088
|  | 18.4981 | 12.3686
|  | 18.5062 | 12.3285
|  | 18.5142 | 12.2884
|  | 18.5223 | 12.248
|  | 18.5303 | 12.2067
|  | 18.5384 | 12.1654
|  | 18.5464 | 12.1242
|  | 18.5545 | 12.083
|  | 18.5625 | 12.0419
|  | 18.5706 | 12.0008
|  | 18.5786 | 11.9597
|  | 18.5867 | 11.9181
|  | 18.5947 | 11.8715
|  | 18.6028 | 11.8249
|  | 18.6108 | 11.7784
|  | 18.6189 | 11.7319
|  | 18.6269 | 11.6854
|  | 18.635 | 11.639
|  | 18.643 | 11.5926
|  | 18.6511 | 11.5463
|  | 18.6591 | 11.4962
|  | 18.6672 | 11.4451
|  | 18.6752 | 11.3941
|  | 18.6833 | 11.3431
|  | 18.6913 | 11.2922
|  | 18.6994 | 11.2413
|  | 18.7074 | 11.1904
|  | 18.7155 | 11.1396
|  | 18.7235 | 11.09
|  | 18.7316 | 11.042
|  | 18.7396 | 10.9939
|  | 18.7477 | 10.9459
|  | 18.7557 | 10.898
|  | 18.7638 | 10.8501
|  | 18.7718 | 10.8023
|  | 18.7799 | 10.7544
|  | 18.7879 | 10.7067
|  | 18.796 | 10.6664
|  | 18.804 | 10.6261
|  | 18.8121 | 10.5859
|  | 18.8201 | 10.5457
|  | 18.8282 | 10.5056
|  | 18.8362 | 10.4654
|  | 18.8443 | 10.4254
|  | 18.8523 | 10.3853
|  | 18.8604 | 10.3483
|  | 18.8684 | 10.3141
|  | 18.8765 | 10.2799
|  | 18.8845 | 10.2458
|  | 18.8926 | 10.2117
|  | 18.9006 | 10.1776
|  | 18.9087 | 10.1436
|  | 18.9167 | 10.1095
|  | 18.9248 | 10.0756
|  | 18.9328 | 10.0451
|  | 18.9409 | 10.0147
|  | 18.9489 | 9.98442
|  | 18.957 | 9.95414
|  | 18.965 | 9.92388
|  | 18.9731 | 9.89365
|  | 18.9811 | 9.86345
|  | 18.9892 | 9.83327
|  | 18.9972 | 9.805
|  | 19.0053 | 9.78026
|  | 19.0133 | 9.75553
|  | 19.0214 | 9.73083
|  | 19.0294 | 9.70614
|  | 19.0375 | 9.68148
|  | 19.0455 | 9.65684
|  | 19.0536 | 9.63222
|  | 19.0616 | 9.60762
|  | 19.0697 | 9.58814
|  | 19.0777 | 9.57112
|  | 19.0858 | 9.55412
|  | 19.0938 | 9.53713
|  | 19.1019 | 9.52016
|  | 19.1099 | 9.50319
|  | 19.118 | 9.48625
|  | 19.126 | 9.46932
|  | 19.1341 | 9.4524
|  | 19.1421 | 9.44217
|  | 19.1502 | 9.4324
|  | 19.1582 | 9.42263
|  | 19.1663 | 9.41288
|  | 19.1743 | 9.40313
|  | 19.1824 | 9.39339
|  | 19.1904 | 9.38366
|  | 19.1985 | 9.37394
|  | 19.2065 | 9.36512
|  | 19.2145 | 9.36211
|  | 19.2226 | 9.35911
|  | 19.2306 | 9.35612
|  | 19.2387 | 9.35312
|  | 19.2467 | 9.35013
|  | 19.2548 | 9.34714
|  | 19.2628 | 9.34416
|  | 19.2709 | 9.34117
|  | 19.2789 | 9.33977
|  | 19.287 | 9.34278
|  | 19.295 | 9.34578
|  | 19.3031 | 9.34877
|  | 19.3111 | 9.35177
|  | 19.3192 | 9.35476
|  | 19.3272 | 9.35775
|  | 19.3353 | 9.36074
|  | 19.3433 | 9.36373
|  | 19.3514 | 9.36798
|  | 19.3594 | 9.37483
|  | 19.3675 | 9.38167
|  | 19.3755 | 9.3885
|  | 19.3836 | 9.39533
|  | 19.3916 | 9.40215
|  | 19.3997 | 9.40897
|  | 19.4077 | 9.41578
|  | 19.4158 | 9.42259
|  | 19.4238 | 9.42995
|  | 19.4319 | 9.43848
|  | 19.4399 | 9.44699
|  | 19.448 | 9.4555
|  | 19.456 | 9.464
|  | 19.4641 | 9.4725
|  | 19.4721 | 9.48099
|  | 19.4802 | 9.48947
|  | 19.4882 | 9.49794
|  | 19.4963 | 9.5064
|  | 19.5043 | 9.51485
|  | 19.5124 | 9.5233
|  | 19.5204 | 9.53173
|  | 19.5285 | 9.54016
|  | 19.5365 | 9.54858
|  | 19.5446 | 9.557
|  | 19.5526 | 9.5654
|  | 19.5607 | 9.57381
|  | 19.5687 | 9.58214
|  | 19.5768 | 9.59006
|  | 19.5848 | 9.59797
|  | 19.5929 | 9.60588
|  | 19.6009 | 9.61377
|  | 19.609 | 9.62166
|  | 19.617 | 9.62955
|  | 19.6251 | 9.63743
|  | 19.6331 | 9.6453
|  | 19.6412 | 9.65316
|  | 19.6492 | 9.66078
|  | 19.6573 | 9.66837
|  | 19.6653 | 9.67595
|  | 19.6734 | 9.68353
|  | 19.6814 | 9.6911
|  | 19.6895 | 9.69866
|  | 19.6975 | 9.70622
|  | 19.7056 | 9.71377
|  | 19.7136 | 9.72132
|  | 19.7217 | 9.72774
|  | 19.7297 | 9.7335
|  | 19.7378 | 9.73925
|  | 19.7458 | 9.74501
|  | 19.7539 | 9.75075
|  | 19.7619 | 9.75649
|  | 19.77 | 9.76223
|  | 19.778 | 9.76796
|  | 19.7861 | 9.77369
|  | 19.7941 | 9.77919
|  | 19.8022 | 9.78412
|  | 19.8102 | 9.78904
|  | 19.8183 | 9.79396
|  | 19.8263 | 9.79888
|  | 19.8344 | 9.80379
|  | 19.8424 | 9.8087
|  | 19.8505 | 9.8136
|  | 19.8585 | 9.8185
|  | 19.8666 | 9.8234
|  | 19.8746 | 9.83438
|  | 19.8827 | 9.84633
|  | 19.8907 | 9.85827
|  | 19.8988 | 9.8702
|  | 19.9068 | 9.88212
|  | 19.9149 | 9.89404
|  | 19.9229 | 9.90594
|  | 19.931 | 9.91783
|  | 19.939 | 9.92971
|  | 19.9471 | 9.94532
|  | 19.9551 | 9.96728
|  | 19.9632 | 9.98923
|  | 19.9712 | 10.0112
|  | 19.9793 | 10.0331
|  | 19.9873 | 10.055
|  | 19.9954 | 10.0768
|  | 20.0034 | 10.0987
|  | 20.0115 | 10.1205
|  | 20.0195 | 10.1424
|  | 20.0276 | 10.1664
|  | 20.0356 | 10.1909
|  | 20.0437 | 10.2154
|  | 20.0517 | 10.2399
|  | 20.0598 | 10.2644
|  | 20.0678 | 10.2888
|  | 20.0759 | 10.3132
|  | 20.0839 | 10.3376
|  | 20.092 | 10.362
|  | 20.1 | 10.3856
|  | 20.1081 | 10.4051
|  | 20.1161 | 10.4245
|  | 20.1242 | 10.444
|  | 20.1322 | 10.4634
|  | 20.1403 | 10.4828
|  | 20.1483 | 10.5022
|  | 20.1564 | 10.5216
|  | 20.1644 | 10.5409
|  | 20.1725 | 10.5603
|  | 20.1805 | 10.5758
|  | 20.1886 | 10.5866
|  | 20.1966 | 10.5974
|  | 20.2047 | 10.6082
|  | 20.2127 | 10.619
|  | 20.2208 | 10.6298
|  | 20.2288 | 10.6405
|  | 20.2369 | 10.6513
|  | 20.2449 | 10.6621
|  | 20.253 | 10.6728
|  | 20.261 | 10.6776
|  | 20.2691 | 10.6792
|  | 20.2771 | 10.6809
|  | 20.2852 | 10.6825
|  | 20.2932 | 10.6842
|  | 20.3013 | 10.6858
|  | 20.3093 | 10.6875
|  | 20.3174 | 10.6891
|  | 20.3254 | 10.6907
|  | 20.3335 | 10.6924
|  | 20.3415 | 10.6885
|  | 20.3496 | 10.6832
|  | 20.3576 | 10.6779
|  | 20.3657 | 10.6726
|  | 20.3737 | 10.6673
|  | 20.3818 | 10.662
|  | 20.3898 | 10.6568
|  | 20.3979 | 10.6515
|  | 20.4059 | 10.6462
|  | 20.4139 | 10.6409
|  | 20.422 | 10.6311
|  | 20.43 | 10.6204
|  | 20.4381 | 10.6098
|  | 20.4461 | 10.5991
|  | 20.4542 | 10.5885
|  | 20.4622 | 10.5779
|  | 20.4703 | 10.5672
|  | 20.4783 | 10.5566
|  | 20.4864 | 10.546
|  | 20.4944 | 10.5354
|  | 20.5025 | 10.5183
|  | 20.5105 | 10.4998
|  | 20.5186 | 10.4813
|  | 20.5266 | 10.4628
|  | 20.5347 | 10.4443
|  | 20.5427 | 10.4259
|  | 20.5508 | 10.4074
|  | 20.5588 | 10.389
|  | 20.5669 | 10.3706
|  | 20.5749 | 10.3522
|  | 20.583 | 10.3239
|  | 20.591 | 10.2917
|  | 20.5991 | 10.2595
|  | 20.6071 | 10.2274
|  | 20.6152 | 10.1953
|  | 20.6232 | 10.1632
|  | 20.6313 | 10.1311
|  | 20.6393 | 10.099
|  | 20.6474 | 10.067
|  | 20.6554 | 10.035
|  | 20.6635 | 9.99561
|  | 20.6715 | 9.94962
|  | 20.6796 | 9.90367
|  | 20.6876 | 9.85776
|  | 20.6957 | 9.81188
|  | 20.7037 | 9.76604
|  | 20.7118 | 9.72023
|  | 20.7198 | 9.67446
|  | 20.7279 | 9.62873
|  | 20.7359 | 9.58303
|  | 20.744 | 9.53586
|  | 20.752 | 9.48452
|  | 20.7601 | 9.43323
|  | 20.7681 | 9.38197
|  | 20.7762 | 9.33076
|  | 20.7842 | 9.27958
|  | 20.7923 | 9.22844
|  | 20.8003 | 9.17735
|  | 20.8084 | 9.12629
|  | 20.8164 | 9.07527
|  | 20.8245 | 9.02429
|  | 20.8325 | 8.97577
|  | 20.8406 | 8.92751
|  | 20.8486 | 8.87929
|  | 20.8567 | 8.8311
|  | 20.8647 | 8.78296
|  | 20.8728 | 8.73484
|  | 20.8808 | 8.68677
|  | 20.8889 | 8.63873
|  | 20.8969 | 8.59073
|  | 20.905 | 8.54277
|  | 20.913 | 8.49802
|  | 20.9211 | 8.45669
|  | 20.9291 | 8.4154
|  | 20.9372 | 8.37413
|  | 20.9452 | 8.3329
|  | 20.9533 | 8.2917
|  | 20.9613 | 8.25053
|  | 20.9694 | 8.2094
|  | 20.9774 | 8.16829
|  | 20.9855 | 8.12722
|  | 20.9935 | 8.08618
|  | 21.0016 | 8.05206
|  | 21.0096 | 8.0182
|  | 21.0177 | 7.98437
|  | 21.0257 | 7.95056
|  | 21.0338 | 7.91678
|  | 21.0418 | 7.88303
|  | 21.0499 | 7.8493
|  | 21.0579 | 7.8156
|  | 21.066 | 7.78192
|  | 21.074 | 7.74827
|  | 21.0821 | 7.71575
|  | 21.0901 | 7.68518
|  | 21.0982 | 7.65464
|  | 21.1062 | 7.62412
|  | 21.1143 | 7.59362
|  | 21.1223 | 7.56315
|  | 21.1304 | 7.5327
|  | 21.1384 | 7.50227
|  | 21.1465 | 7.47187
|  | 21.1545 | 7.44149
|  | 21.1626 | 7.41113
|  | 21.1706 | 7.38089
|  | 21.1787 | 7.35073
|  | 21.1867 | 7.32059
|  | 21.1948 | 7.29047
|  | 21.2028 | 7.26037
|  | 21.2109 | 7.2303
|  | 21.2189 | 7.20025
|  | 21.227 | 7.17022
|  | 21.235 | 7.14021
|  | 21.2431 | 7.11023
|  | 21.2511 | 7.08027
|  | 21.2592 | 7.04883
|  | 21.2672 | 7.01724
|  | 21.2753 | 6.98568
|  | 21.2833 | 6.95415
|  | 21.2914 | 6.92263
|  | 21.2994 | 6.89115
|  | 21.3075 | 6.85968
|  | 21.3155 | 6.82824
|  | 21.3236 | 6.79682
|  | 21.3316 | 6.76543
|  | 21.3397 | 6.73379
|  | 21.3477 | 6.69538
|  | 21.3558 | 6.65699
|  | 21.3638 | 6.61863
|  | 21.3719 | 6.58029
|  | 21.3799 | 6.54199
|  | 21.388 | 6.50372
|  | 21.396 | 6.46547
|  | 21.4041 | 6.42725
|  | 21.4121 | 6.38907
|  | 21.4202 | 6.35091
|  | 21.4282 | 6.31177
|  | 21.4363 | 6.26153
|  | 21.4443 | 6.21131
|  | 21.4524 | 6.16114
|  | 21.4604 | 6.11101
|  | 21.4685 | 6.06091
|  | 21.4765 | 6.01085
|  | 21.4846 | 5.96083
|  | 21.4926 | 5.91084
|  | 21.5007 | 5.86089
|  | 21.5087 | 5.81098
|  | 21.5168 | 5.76079
|  | 21.5248 | 5.70248
|  | 21.5329 | 5.6442
|  | 21.5409 | 5.58597
|  | 21.549 | 5.52778
|  | 21.557 | 5.46964
|  | 21.5651 | 5.41154
|  | 21.5731 | 5.35348
|  | 21.5812 | 5.29547
|  | 21.5892 | 5.2375
|  | 21.5973 | 5.17957
|  | 21.6053 | 5.12169
|  | 21.6133 | 5.06753
|  | 21.6214 | 5.01381
|  | 21.6294 | 4.96013
|  | 21.6375 | 4.9065
|  | 21.6455 | 4.8529
|  | 21.6536 | 4.79935
|  | 21.6616 | 4.74583
|  | 21.6697 | 4.69236
|  | 21.6777 | 4.63892
|  | 21.6858 | 4.58552
|  | 21.6938 | 4.53217
|  | 21.7019 | 4.49016
|  | 21.7099 | 4.45377
|  | 21.718 | 4.41741
|  | 21.726 | 4.38108
|  | 21.7341 | 4.34477
|  | 21.7421 | 4.30849
|  | 21.7502 | 4.27223
|  | 21.7582 | 4.23601
|  | 21.7663 | 4.19981
|  | 21.7743 | 4.16363
|  | 21.7824 | 4.12749
|  | 21.7904 | 4.09779
|  | 21.7985 | 4.08032
|  | 21.8065 | 4.06286
|  | 21.8146 | 4.04542
|  | 21.8226 | 4.02799
|  | 21.8307 | 4.01058
|  | 21.8387 | 3.99317
|  | 21.8468 | 3.97578
|  | 21.8548 | 3.95841
|  | 21.8629 | 3.94104
|  | 21.8709 | 3.92369
|  | 21.879 | 3.90635
|  | 21.887 | 3.89372
|  | 21.8951 | 3.88148
|  | 21.9031 | 3.86925
|  | 21.9112 | 3.85704
|  | 21.9192 | 3.84483
|  | 21.9273 | 3.83262
|  | 21.9353 | 3.82043
|  | 21.9434 | 3.80825
|  | 21.9514 | 3.79608
|  | 21.9595 | 3.78391
|  | 21.9675 | 3.77176
|  | 21.9756 | 3.75615
|  | 21.9836 | 3.73551
|  | 21.9917 | 3.71489
|  | 21.9997 | 3.69428
|  | 22.0078 | 3.67369
|  | 22.0158 | 3.65311
|  | 22.0239 | 3.63255
|  | 22.0319 | 3.612
|  | 22.04 | 3.59146
|  | 22.048 | 3.57095
|  | 22.0561 | 3.55044
|  | 22.0641 | 3.52996
|  | 22.0722 | 3.50249
|  | 22.0802 | 3.47319
|  | 22.0883 | 3.44392
|  | 22.0963 | 3.41467
|  | 22.1044 | 3.38544
|  | 22.1124 | 3.35624
|  | 22.1205 | 3.32705
|  | 22.1285 | 3.29789
|  | 22.1366 | 3.26874
|  | 22.1446 | 3.23962
|  | 22.1527 | 3.21052
|  | 22.1607 | 3.18136
|  | 22.1688 | 3.15122
|  | 22.1768 | 3.12111
|  | 22.1849 | 3.09101
|  | 22.1929 | 3.06094
|  | 22.201 | 3.03089
|  | 22.209 | 3.00087
|  | 22.2171 | 2.97086
|  | 22.2251 | 2.94088
|  | 22.2332 | 2.91092
|  | 22.2412 | 2.88098
|  | 22.2493 | 2.85106
|  | 22.2573 | 2.82253
|  | 22.2654 | 2.79787
|  | 22.2734 | 2.77324
|  | 22.2815 | 2.74862
|  | 22.2895 | 2.72402
|  | 22.2976 | 2.69944
|  | 22.3056 | 2.67487
|  | 22.3137 | 2.65032
|  | 22.3217 | 2.62579
|  | 22.3298 | 2.60128
|  | 22.3378 | 2.57679
|  | 22.3459 | 2.55231
|  | 22.3539 | 2.52963
|  | 22.362 | 2.51033
|  | 22.37 | 2.49105
|  | 22.3781 | 2.47179
|  | 22.3861 | 2.45254
|  | 22.3942 | 2.4333
|  | 22.4022 | 2.41408
|  | 22.4103 | 2.39487
|  | 22.4183 | 2.37567
|  | 22.4264 | 2.35649
|  | 22.4344 | 2.33732
|  | 22.4425 | 2.31816
|  | 22.4505 | 2.29971
|  | 22.4586 | 2.28269
|  | 22.4666 | 2.26569
|  | 22.4747 | 2.24869
|  | 22.4827 | 2.23171
|  | 22.4908 | 2.21474
|  | 22.4988 | 2.19779
|  | 22.5069 | 2.18084
|  | 22.5149 | 2.16391
|  | 22.523 | 2.14699
|  | 22.531 | 2.13009
|  | 22.5391 | 2.11319
|  | 22.5471 | 2.09662
|  | 22.5552 | 2.08133
|  | 22.5632 | 2.06604
|  | 22.5713 | 2.05077
|  | 22.5793 | 2.03551
|  | 22.5874 | 2.02026
|  | 22.5954 | 2.00502
|  | 22.6035 | 1.98979
|  | 22.6115 | 1.97457
|  | 22.6196 | 1.95936
|  | 22.6276 | 1.94416
|  | 22.6357 | 1.92898
|  | 22.6437 | 1.9138
|  | 22.6518 | 1.9019
|  | 22.6598 | 1.8901
|  | 22.6679 | 1.87831
|  | 22.6759 | 1.86653
|  | 22.684 | 1.85476
|  | 22.692 | 1.843
|  | 22.7001 | 1.83125
|  | 22.7081 | 1.8195
|  | 22.7162 | 1.80776
|  | 22.7242 | 1.79603
|  | 22.7323 | 1.78431
|  | 22.7403 | 1.7726
|  | 22.7484 | 1.76246
|  | 22.7564 | 1.75324
|  | 22.7645 | 1.74402
|  | 22.7725 | 1.73481
|  | 22.7806 | 1.72561
|  | 22.7886 | 1.71641
|  | 22.7967 | 1.70723
|  | 22.8047 | 1.69804
|  | 22.8127 | 1.68887
|  | 22.8208 | 1.6797
|  | 22.8288 | 1.67053
|  | 22.8369 | 1.66137
|  | 22.8449 | 1.65222
|  | 22.853 | 1.64303
|  | 22.861 | 1.63385
|  | 22.8691 | 1.62467
|  | 22.8771 | 1.61551
|  | 22.8852 | 1.60635
|  | 22.8932 | 1.59719
|  | 22.9013 | 1.58804
|  | 22.9093 | 1.5789
|  | 22.9174 | 1.56976
|  | 22.9254 | 1.56064
|  | 22.9335 | 1.55151
|  | 22.9415 | 1.5424
|  | 22.9496 | 1.53224
|  | 22.9576 | 1.52148
|  | 22.9657 | 1.51073
|  | 22.9737 | 1.49998
|  | 22.9818 | 1.48924
|  | 22.9898 | 1.47851
|  | 22.9979 | 1.46779
|  | 23.0059 | 1.45707
|  | 23.014 | 1.44636
|  | 23.022 | 1.43566
|  | 23.0301 | 1.42496
|  | 23.0381 | 1.41428
|  | 23.0462 | 1.4036
|  | 23.0542 | 1.38978
|  | 23.0623 | 1.37583
|  | 23.0703 | 1.3619
|  | 23.0784 | 1.34797
|  | 23.0864 | 1.33406
|  | 23.0945 | 1.32016
|  | 23.1025 | 1.30626
|  | 23.1106 | 1.29237
|  | 23.1186 | 1.2785
|  | 23.1267 | 1.26463
|  | 23.1347 | 1.25078
|  | 23.1428 | 1.23693
|  | 23.1508 | 1.22228
|  | 23.1589 | 1.20388
|  | 23.1669 | 1.1855
|  | 23.175 | 1.16714
|  | 23.183 | 1.14878
|  | 23.1911 | 1.13044
|  | 23.1991 | 1.11211
|  | 23.2072 | 1.0938
|  | 23.2152 | 1.07549
|  | 23.2233 | 1.0572
|  | 23.2313 | 1.03892
|  | 23.2394 | 1.02066
|  | 23.2474 | 1.0024
|  | 23.2555 | 0.98314
|  | 23.2635 | 0.96129
|  | 23.2716 | 0.93946
|  | 23.2796 | 0.91764
|  | 23.2877 | 0.89583
|  | 23.2957 | 0.87404
|  | 23.3038 | 0.85227
|  | 23.3118 | 0.83051
|  | 23.3199 | 0.80876
|  | 23.3279 | 0.78703
|  | 23.336 | 0.76532
|  | 23.344 | 0.74362
|  | 23.3521 | 0.72193
|  | 23.3601 | 0.70082
|  | 23.3682 | 0.68121
|  | 23.3762 | 0.66161
|  | 23.3843 | 0.64202
|  | 23.3923 | 0.62245
|  | 23.4004 | 0.6029
|  | 23.4084 | 0.58335
|  | 23.4165 | 0.56382
|  | 23.4245 | 0.5443
|  | 23.4326 | 0.5248
|  | 23.4406 | 0.50531
|  | 23.4487 | 0.48583
|  | 23.4567 | 0.46637
|  | 23.4648 | 0.44848
|  | 23.4728 | 0.44021
|  | 23.4809 | 0.43193
|  | 23.4889 | 0.42366
|  | 23.497 | 0.4154
|  | 23.505 | 0.40715
|  | 23.5131 | 0.39889
|  | 23.5211 | 0.39065
|  | 23.5292 | 0.38241
|  | 23.5372 | 0.37418
|  | 23.5453 | 0.36595
|  | 23.5533 | 0.35773
|  | 23.5614 | 0.34951
|  | 23.5694 | 0.3413
|  | 23.5775 | 0.34512
|  | 23.5855 | 0.35042
|  | 23.5936 | 0.35571
|  | 23.6016 | 0.361
|  | 23.6097 | 0.36628
|  | 23.6177 | 0.37156
|  | 23.6258 | 0.37684
|  | 23.6338 | 0.38211
|  | 23.6419 | 0.38738
|  | 23.6499 | 0.39265
|  | 23.658 | 0.39791
|  | 23.666 | 0.40317
|  | 23.6741 | 0.40843
|  | 23.6821 | 0.41633
|  | 23.6902 | 0.42667
|  | 23.6982 | 0.437
|  | 23.7063 | 0.44733
|  | 23.7143 | 0.45765
|  | 23.7224 | 0.46796
|  | 23.7304 | 0.47826
|  | 23.7385 | 0.48856
|  | 23.7465 | 0.49885
|  | 23.7546 | 0.50914
|  | 23.7626 | 0.51941
|  | 23.7707 | 0.52968
|  | 23.7787 | 0.53994
|  | 23.7868 | 0.55015
|  | 23.7948 | 0.55846
|  | 23.8029 | 0.56677
|  | 23.8109 | 0.57507
|  | 23.819 | 0.58336
|  | 23.827 | 0.59165
|  | 23.8351 | 0.59994
|  | 23.8431 | 0.60822
|  | 23.8512 | 0.61649
|  | 23.8592 | 0.62476
|  | 23.8673 | 0.63302
|  | 23.8753 | 0.64127
|  | 23.8834 | 0.64953
|  | 23.8914 | 0.65777
|  | 23.8995 | 0.66649
|  | 23.9075 | 0.6759
|  | 23.9156 | 0.6853
|  | 23.9236 | 0.6947
|  | 23.9317 | 0.70409
|  | 23.9397 | 0.71348
|  | 23.9478 | 0.72285
|  | 23.9558 | 0.73222
|  | 23.9639 | 0.74159
|  | 23.9719 | 0.75095
|  | 23.98 | 0.7603
|  | 23.988 | 0.76965
|  | 23.9961 | 0.77899
|  | 24.0041 | 0.78832
|  | 24.0121 | 0.80123
|  | 24.0202 | 0.81591
|  | 24.0282 | 0.83059
|  | 24.0363 | 0.84525
|  | 24.0443 | 0.85991
|  | 24.0524 | 0.87455
|  | 24.0604 | 0.88919
|  | 24.0685 | 0.90382
|  | 24.0765 | 0.91843
|  | 24.0846 | 0.93304
|  | 24.0926 | 0.94764
|  | 24.1007 | 0.96222
|  | 24.1087 | 0.9768
|  | 24.1168 | 0.99137
|  | 24.1248 | 1.01248
|  | 24.1329 | 1.03527
|  | 24.1409 | 1.05805
|  | 24.149 | 1.08081
|  | 24.157 | 1.10355
|  | 24.1651 | 1.12628
|  | 24.1731 | 1.149
|  | 24.1812 | 1.1717
|  | 24.1892 | 1.19438
|  | 24.1973 | 1.21705
|  | 24.2053 | 1.23971
|  | 24.2134 | 1.26235
|  | 24.2214 | 1.28497
|  | 24.2295 | 1.30758
|  | 24.2375 | 1.33628
|  | 24.2456 | 1.36655
|  | 24.2536 | 1.39679
|  | 24.2617 | 1.42702
|  | 24.2697 | 1.45722
|  | 24.2778 | 1.48741
|  | 24.2858 | 1.51757
|  | 24.2939 | 1.54772
|  | 24.3019 | 1.57784
|  | 24.31 | 1.60795
|  | 24.318 | 1.63803
|  | 24.3261 | 1.6681
|  | 24.3341 | 1.69814
|  | 24.3422 | 1.72817
|  | 24.3502 | 1.75745
|  | 24.3583 | 1.78635
|  | 24.3663 | 1.81522
|  | 24.3744 | 1.84408
|  | 24.3824 | 1.87292
|  | 24.3905 | 1.90174
|  | 24.3985 | 1.93054
|  | 24.4066 | 1.95932
|  | 24.4146 | 1.98808
|  | 24.4227 | 2.01683
|  | 24.4307 | 2.04555
|  | 24.4388 | 2.07426
|  | 24.4468 | 2.10295
|  | 24.4549 | 2.13161
|  | 24.4629 | 2.1551
|  | 24.471 | 2.17071
|  | 24.479 | 2.18632
|  | 24.4871 | 2.20191
|  | 24.4951 | 2.21749
|  | 24.5032 | 2.23306
|  | 24.5112 | 2.24862
|  | 24.5193 | 2.26417
|  | 24.5273 | 2.27971
|  | 24.5354 | 2.29524
|  | 24.5434 | 2.31076
|  | 24.5515 | 2.32627
|  | 24.5595 | 2.34177
|  | 24.5676 | 2.35726
|  | 24.5756 | 2.37274
|  | 24.5837 | 2.36999
|  | 24.5917 | 2.36715
|  | 24.5998 | 2.36432
|  | 24.6078 | 2.36149
|  | 24.6159 | 2.35866
|  | 24.6239 | 2.35583
|  | 24.632 | 2.353
|  | 24.64 | 2.35018
|  | 24.6481 | 2.34736
|  | 24.6561 | 2.34453
|  | 24.6642 | 2.34172
|  | 24.6722 | 2.3389
|  | 24.6803 | 2.33608
|  | 24.6883 | 2.33327
|  | 24.6964 | 2.32458
|  | 24.7044 | 2.30891
|  | 24.7125 | 2.29326
|  | 24.7205 | 2.27761
|  | 24.7286 | 2.26197
|  | 24.7366 | 2.24635
|  | 24.7447 | 2.23073
|  | 24.7527 | 2.21513
|  | 24.7608 | 2.19953
|  | 24.7688 | 2.18395
|  | 24.7769 | 2.16837
|  | 24.7849 | 2.15281
|  | 24.793 | 2.13725
|  | 24.801 | 2.12171
|  | 24.8091 | 2.10617
|  | 24.8171 | 2.08616
|  | 24.8252 | 2.06489
|  | 24.8332 | 2.04364
|  | 24.8413 | 2.0224
|  | 24.8493 | 2.00117
|  | 24.8574 | 1.97996
|  | 24.8654 | 1.95876
|  | 24.8735 | 1.93758
|  | 24.8815 | 1.9164
|  | 24.8896 | 1.89525
|  | 24.8976 | 1.8741
|  | 24.9057 | 1.85297
|  | 24.9137 | 1.83186
|  | 24.9218 | 1.81075
|  | 24.9298 | 1.78966
|  | 24.9379 | 1.76303
|  | 24.9459 | 1.73619
|  | 24.954 | 1.70937
|  | 24.962 | 1.68257
|  | 24.9701 | 1.65579
|  | 24.9781 | 1.62902
|  | 24.9862 | 1.60227
|  | 24.9942 | 1.57553
|  | 25.0023 | 1.54882
|  | 25.0103 | 1.52212
|  | 25.0184 | 1.49543
|  | 25.0264 | 1.46877
|  | 25.0345 | 1.44212
|  | 25.0425 | 1.41549
|  | 25.0506 | 1.38887