## NLCK1, NLCK2
NLCK1, NLCK2 Antireflective Coating (0° AOI)
|  | Wavelength (nm) | Reflectance (%)
|  | 350.01 | 9.93151
|  | 350.99 | 9.34319
|  | 352 | 8.7454
|  | 353 | 8.15813
Product Raw Data |  | 354 | 7.60974
PPKTP Crystals for SPDC, 405/810 nm |  | 354.99 | 7.09994
Item # | NLCK1, NLCK2 | 356.01 | 6.57619
DISCLAIMER: The data presented here are typical. Slight variations in performance data will occur from lot to lot. Please contact Technical Support with any questions regarding the use or reliability of this data. |  | 357.01 | 6.06819
|  | 357.99 | 5.59096
|  | 358.99 | 5.13446
|  | 360.01 | 4.70814
|  | 361.01 | 4.30917
This data may be used in publications. However, please cite Thorlabs as the source. |  | 362 | 3.93661
|  | 363 | 3.58579
Additional Information: |  | 364 | 3.25926
|  | 365.01 | 2.95269
|  | 365.99 | 2.66627
|  | 367.01 | 2.40408
|  | 368 | 2.16005
|  | 369 | 1.9388
|  | 370.01 | 1.73326
|  | 370.99 | 1.5318
|  | 372 | 1.34615
|  | 373 | 1.16769
|  | 374.01 | 1.01881
|  | 374.99 | 0.87826
|  | 375.98 | 0.75915
|  | 377.02 | 0.64863
|  | 378 | 0.54776
|  | 378.99 | 0.45702
|  | 379.98 | 0.37838
|  | 381.03 | 0.31272
|  | 382.02 | 0.26506
|  | 383.02 | 0.23063
|  | 384.01 | 0.20231
|  | 385.01 | 0.16873
|  | 386.01 | 0.14293
|  | 387.01 | 0.12211
|  | 388 | 0.10365
|  | 389 | 0.09144
|  | 390 | 0.08461
|  | 390.99 | 0.07309
|  | 391.98 | 0.06544
|  | 393.03 | 0.05604
|  | 394.02 | 0.04241
|  | 395.01 | 0.0412
|  | 395.99 | 0.04299
|  | 397.03 | 0.03875
|  | 398.01 | 0.03353
|  | 398.99 | 0.0297
|  | 400.02 | 0.02586
|  | 400.99 | 0.02487
|  | 402.02 | 0.02382
|  | 402.98 | 0.01698
|  | 404 | 0.01698
|  | 405.02 | 0.01698
|  | 405.98 | 0.01384
|  | 407 | 0.00785
|  | 408.02 | 0.01407
|  | 409.03 | 0.01327
|  | 409.99 | 0.01327
|  | 411 | 0.01523
|  | 412.02 | 0.01265
|  | 412.98 | 0.01207
|  | 413.99 | 0.01581
|  | 415.01 | 0.02121
|  | 415.98 | 0.02658
|  | 417 | 0.0336
|  | 418.02 | 0.04225
|  | 418.99 | 0.0462
|  | 420.02 | 0.05578
|  | 421 | 0.06879
|  | 421.98 | 0.08274
|  | 423.02 | 0.10147
|  | 424 | 0.11948
|  | 424.98 | 0.13977
|  | 426.03 | 0.16102
|  | 427.02 | 0.18638
|  | 428.01 | 0.21109
|  | 429 | 0.24069
|  | 430 | 0.27086
|  | 430.99 | 0.3045
|  | 431.99 | 0.33853
|  | 432.98 | 0.37543
|  | 433.98 | 0.41515
|  | 435.03 | 0.45864
|  | 436.03 | 0.50529
|  | 437.02 | 0.55412
|  | 438.01 | 0.60548
|  | 439 | 0.66129
|  | 439.99 | 0.71937
|  | 441.03 | 0.78088
|  | 442.01 | 0.84551
|  | 442.99 | 0.91363
|  | 444.03 | 0.98569
|  | 445 | 1.05945
|  | 446.03 | 1.1358
|  | 447 | 1.21397
|  | 448.02 | 1.29794
|  | 448.99 | 1.38311
|  | 450.01 | 1.47191
|  | 451.02 | 1.56397
|  | 451.98 | 1.66042
|  | 452.99 | 1.75969
|  | 454.01 | 1.86585
|  | 455.02 | 1.97129
|  | 455.98 | 2.0814
|  | 456.99 | 2.19619
|  | 458 | 2.3128
|  | 459.01 | 2.42944
|  | 460.03 | 2.54979
|  | 460.99 | 2.67356
|  | 462.01 | 2.79681
|  | 463.03 | 2.92326
|  | 463.99 | 3.05307
|  | 465.02 | 3.18367
|  | 465.99 | 3.31771
|  | 467.02 | 3.45317
|  | 468 | 3.59012
|  | 468.98 | 3.72808
|  | 470.02 | 3.87085
|  | 471 | 4.01374
|  | 471.99 | 4.15808
|  | 473.03 | 4.30302
|  | 474.02 | 4.44841
|  | 475.01 | 4.59349
|  | 476 | 4.73973
|  | 477 | 4.88815
|  | 477.99 | 5.03641
|  | 478.98 | 5.18508
|  | 479.98 | 5.33581
|  | 481.03 | 5.48651
|  | 482.02 | 5.64002
|  | 483.01 | 5.79311
|  | 484 | 5.94832
|  | 484.98 | 6.10291
|  | 486.03 | 6.25603
|  | 487.01 | 6.41056
|  | 487.99 | 6.56259
|  | 489.02 | 6.71436
|  | 490 | 6.86628
|  | 491.03 | 7.01782
|  | 492 | 7.16771
|  | 493.02 | 7.31686
|  | 493.99 | 7.46697
|  | 495 | 7.61597
|  | 496.02 | 7.76569
|  | 496.98 | 7.91607
|  | 497.99 | 8.06463
|  | 499 | 8.21373
|  | 500.01 | 8.36156
|  | 501.02 | 8.508
|  | 501.98 | 8.65231
|  | 502.99 | 8.79587
|  | 504 | 8.93671
|  | 505.01 | 9.07505
|  | 506.02 | 9.21216
|  | 506.98 | 9.34644
|  | 507.99 | 9.47982
|  | 509.01 | 9.61058
|  | 509.98 | 9.74004
|  | 511 | 9.86882
|  | 512.03 | 9.99629
|  | 513 | 10.12188
|  | 514.03 | 10.24552
|  | 515.01 | 10.36696
|  | 515.99 | 10.48612
|  | 517.03 | 10.60321
|  | 518.01 | 10.71925
|  | 519 | 10.83141
|  | 519.99 | 10.94127
|  | 520.98 | 11.04908
|  | 522.02 | 11.1544
|  | 523.01 | 11.25758
|  | 524.01 | 11.35929
|  | 525 | 11.45772
|  | 525.99 | 11.55542
|  | 526.98 | 11.65113
|  | 528.02 | 11.74396
|  | 529.01 | 11.83431
|  | 530 | 11.92315
|  | 530.98 | 12.01043
|  | 532.02 | 12.09378
|  | 533 | 12.17584
|  | 533.98 | 12.25487
|  | 535.01 | 12.33038
|  | 535.98 | 12.40451
|  | 537.01 | 12.47568
|  | 538.03 | 12.54491
|  | 538.99 | 12.61278
|  | 540.01 | 12.6781
|  | 541.03 | 12.74133
|  | 541.98 | 12.80216
|  | 543 | 12.86128
|  | 544.01 | 12.91717
|  | 545.01 | 12.97109
|  | 546.02 | 13.02291
|  | 547.03 | 13.07143
|  | 547.98 | 13.11804
|  | 548.99 | 13.16186
|  | 550 | 13.20308
|  | 551.01 | 13.24173
|  | 552.02 | 13.27794
|  | 553.03 | 13.31153
|  | 553.99 | 13.34365
|  | 555 | 13.37283
|  | 556.02 | 13.39965
|  | 556.99 | 13.4254
|  | 558.01 | 13.44907
|  | 558.98 | 13.47026
|  | 560.01 | 13.48906
|  | 560.99 | 13.50528
|  | 562.03 | 13.51964
|  | 563.01 | 13.53215
|  | 563.99 | 13.54239
|  | 565.03 | 13.55038
|  | 566.02 | 13.55676
|  | 567 | 13.5607
|  | 567.99 | 13.56207
|  | 568.98 | 13.562
|  | 570.03 | 13.55993
|  | 571.01 | 13.55607
|  | 572 | 13.55046
|  | 572.99 | 13.54262
|  | 573.98 | 13.53344
|  | 575.02 | 13.52181
|  | 576 | 13.50812
|  | 576.98 | 13.49232
|  | 578.02 | 13.47514
|  | 578.99 | 13.4569
|  | 580.03 | 13.43564
|  | 581 | 13.41297
|  | 582.02 | 13.38811
|  | 582.99 | 13.362
|  | 584.01 | 13.33388
|  | 585.02 | 13.30295
|  | 585.98 | 13.27093
|  | 586.99 | 13.23726
|  | 588 | 13.20271
|  | 589.01 | 13.16565
|  | 590.02 | 13.12639
|  | 591.02 | 13.08664
|  | 592.03 | 13.04493
|  | 592.98 | 13.00247
|  | 593.98 | 12.95773
|  | 594.99 | 12.912
|  | 595.99 | 12.86482
|  | 597 | 12.81632
|  | 598.01 | 12.76611
|  | 599.02 | 12.71424
|  | 599.98 | 12.66159
|  | 600.99 | 12.60782
|  | 602.01 | 12.55257
|  | 603.03 | 12.49624
|  | 604 | 12.4388
|  | 605.02 | 12.38
|  | 605.99 | 12.32017
|  | 607.03 | 12.25942
|  | 608 | 12.19745
|  | 608.98 | 12.13466
|  | 610.02 | 12.07054
|  | 611 | 12.00483
|  | 611.98 | 11.93737
|  | 613.03 | 11.8689
|  | 614.01 | 11.79942
|  | 615 | 11.72822
|  | 615.99 | 11.65672
|  | 617.03 | 11.58446
|  | 618.01 | 11.51155
|  | 619 | 11.43776
|  | 619.98 | 11.36362
|  | 621.02 | 11.28847
|  | 622 | 11.21304
|  | 622.98 | 11.13727
|  | 624.01 | 11.06097
|  | 624.98 | 10.98323
|  | 626.01 | 10.90511
|  | 626.98 | 10.82549
|  | 628 | 10.74484
|  | 629.02 | 10.66336
|  | 630.03 | 10.58116
|  | 630.99 | 10.49747
|  | 632 | 10.41372
|  | 633.01 | 10.32944
|  | 634.01 | 10.24439
|  | 635.02 | 10.1583
|  | 636.02 | 10.07253
|  | 637.02 | 9.98662
|  | 638.02 | 9.90058
|  | 639.03 | 9.81414
|  | 640.03 | 9.72612
|  | 641.03 | 9.63756
|  | 641.98 | 9.54892
|  | 642.98 | 9.45993
|  | 643.99 | 9.37029
|  | 645 | 9.28049
|  | 646.01 | 9.19091
|  | 647.02 | 9.10133
|  | 647.98 | 9.0111
|  | 649 | 8.92054
|  | 650.03 | 8.83038
|  | 650.99 | 8.74114
|  | 652.02 | 8.65164
|  | 652.99 | 8.56166
|  | 654.03 | 8.47167
|  | 655 | 8.3813
|  | 655.98 | 8.29027
|  | 657.02 | 8.19903
|  | 658 | 8.10672
|  | 658.98 | 8.01473
|  | 660.02 | 7.9235
|  | 661.01 | 7.83183
|  | 661.99 | 7.74032
|  | 663.03 | 7.6498
|  | 664.01 | 7.55926
|  | 664.99 | 7.46847
|  | 666.03 | 7.37859
|  | 667.01 | 7.28968
|  | 667.98 | 7.20051
|  | 669.01 | 7.11131
|  | 669.99 | 7.02151
|  | 671.01 | 6.93125
|  | 671.98 | 6.84118
|  | 673 | 6.75093
|  | 674.01 | 6.66012
|  | 675.03 | 6.5704
|  | 675.98 | 6.48073
|  | 676.99 | 6.39086
|  | 677.99 | 6.30099
|  | 679 | 6.21164
|  | 680 | 6.12334
|  | 681 | 6.03571
|  | 682 | 5.94797
|  | 683 | 5.86044
|  | 684 | 5.77321
|  | 685 | 5.6862
|  | 686 | 5.59874
|  | 687 | 5.51175
|  | 688 | 5.4256
|  | 689 | 5.34025
|  | 690.01 | 5.25515
|  | 691.02 | 5.17056
|  | 692.03 | 5.08669
|  | 692.98 | 5.00446
|  | 694 | 4.9224
|  | 695.01 | 4.84143
|  | 695.98 | 4.7613
|  | 697 | 4.68152
|  | 698.03 | 4.60249
|  | 699 | 4.523
|  | 700.03 | 4.44377
|  | 701.01 | 4.36491
|  | 701.98 | 4.28636
|  | 703.02 | 4.20874
|  | 704 | 4.13102
|  | 704.98 | 4.05469
|  | 706.02 | 3.97828
|  | 707 | 3.9029
|  | 707.98 | 3.82876
|  | 709.01 | 3.75538
|  | 709.99 | 3.68341
|  | 711.03 | 3.61175
|  | 712 | 3.54079
|  | 713.03 | 3.47024
|  | 714 | 3.39977
|  | 715.03 | 3.33019
|  | 715.99 | 3.26105
|  | 717.01 | 3.19263
|  | 718.03 | 3.12429
|  | 718.99 | 3.05703
|  | 720 | 2.98997
|  | 721.01 | 2.92273
|  | 722.01 | 2.85699
|  | 723.02 | 2.79234
|  | 724.02 | 2.72865
|  | 725.02 | 2.66524
|  | 726.02 | 2.60271
|  | 727.01 | 2.54024
|  | 728.01 | 2.47854
|  | 729 | 2.41765
|  | 730 | 2.35688
|  | 731 | 2.29746
|  | 731.99 | 2.23889
|  | 732.99 | 2.18117
|  | 733.99 | 2.12409
|  | 734.99 | 2.06811
|  | 736 | 2.01353
|  | 737 | 1.95997
|  | 738.01 | 1.90746
|  | 739.02 | 1.85579
|  | 739.98 | 1.80499
|  | 741 | 1.75478
|  | 742.02 | 1.70487
|  | 742.98 | 1.65578
|  | 744.01 | 1.60704
|  | 744.98 | 1.55913
|  | 746.01 | 1.51173
|  | 746.98 | 1.46546
|  | 748.01 | 1.41918
|  | 748.99 | 1.37384
|  | 750.03 | 1.32916
|  | 751 | 1.2855
|  | 751.98 | 1.24297
|  | 753.01 | 1.20143
|  | 753.99 | 1.16126
|  | 755.02 | 1.12188
|  | 756 | 1.08266
|  | 757.03 | 1.04449
|  | 758 | 1.00642
|  | 759.02 | 0.96935
|  | 759.99 | 0.93307
|  | 761.01 | 0.89752
|  | 762.03 | 0.86255
|  | 762.98 | 0.82816
|  | 763.99 | 0.7944
|  | 765 | 0.76135
|  | 766.01 | 0.72889
|  | 767.01 | 0.69789
|  | 768.01 | 0.66771
|  | 769.01 | 0.63793
|  | 770.01 | 0.60871
|  | 771 | 0.58066
|  | 771.99 | 0.5529
|  | 772.99 | 0.52571
|  | 773.98 | 0.49957
|  | 775.03 | 0.47405
|  | 776.02 | 0.44892
|  | 777.01 | 0.42469
|  | 778.01 | 0.40132
|  | 779 | 0.37835
|  | 780 | 0.35619
|  | 781 | 0.33572
|  | 782.01 | 0.31488
|  | 783.01 | 0.29563
|  | 784.02 | 0.27698
|  | 785.03 | 0.25912
|  | 785.99 | 0.24225
|  | 787 | 0.22575
|  | 788.02 | 0.21024
|  | 788.99 | 0.19504
|  | 790.01 | 0.1808
|  | 790.98 | 0.16725
|  | 792.01 | 0.15366
|  | 792.98 | 0.14101
|  | 794.01 | 0.12913
|  | 794.98 | 0.1182
|  | 796.01 | 0.1078
|  | 796.99 | 0.09756
|  | 798.02 | 0.08815
|  | 798.99 | 0.07892
|  | 800.02 | 0.07054
|  | 800.99 | 0.06272
|  | 802.02 | 0.05514
|  | 802.99 | 0.04835
|  | 804.01 | 0.04244
|  | 805.03 | 0.0374
|  | 805.99 | 0.03259
|  | 807 | 0.02774
|  | 808.01 | 0.02353
|  | 809.02 | 0.0202
|  | 810.02 | 0.01776
|  | 811.03 | 0.01558
|  | 812.03 | 0.01397
|  | 813.02 | 0.01339
|  | 814.02 | 0.01344
|  | 815.01 | 0.01377
|  | 816 | 0.01383
|  | 816.99 | 0.01451
|  | 817.98 | 0.01648
|  | 819.02 | 0.01873
|  | 820.01 | 0.02198
|  | 821 | 0.02555
|  | 821.99 | 0.02976
|  | 822.98 | 0.03464
|  | 823.98 | 0.0401
|  | 825.03 | 0.04528
|  | 826.02 | 0.05145
|  | 827.02 | 0.05756
|  | 828.03 | 0.06468
|  | 828.98 | 0.07218
|  | 829.98 | 0.08056
|  | 830.99 | 0.08928
|  | 832.01 | 0.09805
|  | 833.02 | 0.10711
|  | 833.98 | 0.11657
|  | 835 | 0.12631
|  | 836.03 | 0.13658
|  | 836.99 | 0.14756
|  | 838.02 | 0.15915
|  | 838.99 | 0.17107
|  | 840.02 | 0.1829
|  | 840.99 | 0.19509
|  | 842.02 | 0.20821
|  | 842.99 | 0.22161
|  | 844.01 | 0.23493
|  | 844.98 | 0.2488
|  | 846.01 | 0.26323
|  | 847.03 | 0.27865
|  | 847.99 | 0.29357
|  | 849.01 | 0.30878
|  | 850.02 | 0.32439
|  | 850.98 | 0.34083
|  | 851.99 | 0.35742
|  | 853 | 0.37378
|  | 854 | 0.3906
|  | 855 | 0.40848
|  | 856 | 0.4264
|  | 856.99 | 0.44419
|  | 857.99 | 0.46203
|  | 858.98 | 0.4812
|  | 860.02 | 0.50139
|  | 861.01 | 0.52075
|  | 861.99 | 0.54078
|  | 862.98 | 0.56172
|  | 864.02 | 0.58223
|  | 865.01 | 0.60315
|  | 865.99 | 0.62426
|  | 866.98 | 0.6452
|  | 868.02 | 0.66754
|  | 869.01 | 0.68997
|  | 870 | 0.71142
|  | 871 | 0.73372
|  | 871.99 | 0.75718
|  | 872.99 | 0.78034
|  | 873.99 | 0.80347
|  | 875 | 0.82677
|  | 876.01 | 0.85067
|  | 877.02 | 0.87422
|  | 878.03 | 0.89843
|  | 878.99 | 0.92196
|  | 880.01 | 0.94578
|  | 881.02 | 0.97084
|  | 881.99 | 0.99543
|  | 883.01 | 1.01978
|  | 883.98 | 1.04474
|  | 885 | 1.06963
|  | 886.03 | 1.09557
|  | 886.99 | 1.12106
|  | 888.02 | 1.14756
|  | 888.98 | 1.17401
|  | 890 | 1.20126
|  | 891.02 | 1.22764
|  | 891.99 | 1.25425
|  | 893 | 1.28087
|  | 894.01 | 1.30806
|  | 895.02 | 1.33473
|  | 895.98 | 1.36194
|  | 896.98 | 1.38885
|  | 897.98 | 1.41633
|  | 898.98 | 1.44377
|  | 899.98 | 1.47123
|  | 901.03 | 1.49862
|  | 902.02 | 1.5274
|  | 903 | 1.55545
|  | 903.99 | 1.58431
|  | 904.98 | 1.61248
|  | 906.01 | 1.64123
|  | 907 | 1.67016
|  | 907.98 | 1.69893
|  | 909.01 | 1.72799
|  | 909.99 | 1.75638
|  | 910.98 | 1.78497
|  | 912.01 | 1.81382
|  | 913 | 1.84224
|  | 913.99 | 1.8713
|  | 914.98 | 1.90008
|  | 916.02 | 1.92968
|  | 917.02 | 1.95936
|  | 918.01 | 1.98837
|  | 919.01 | 2.01767
|  | 920.01 | 2.04684
|  | 921.02 | 2.07657
|  | 922.03 | 2.10645
|  | 922.98 | 2.13586
|  | 923.99 | 2.16533
|  | 925.01 | 2.1949
|  | 926.02 | 2.22477
|  | 926.98 | 2.25429
|  | 928 | 2.28392
|  | 929.02 | 2.31417
|  | 929.99 | 2.34425
|  | 931.01 | 2.37424
|  | 932.03 | 2.40417
|  | 932.99 | 2.43445
|  | 934.01 | 2.4645
|  | 935.02 | 2.49507
|  | 935.98 | 2.52508
|  | 937 | 2.55478
|  | 938.01 | 2.58467
|  | 939.01 | 2.61471
|  | 940.02 | 2.64425
|  | 941.02 | 2.67403
|  | 942.02 | 2.70428
|  | 943.02 | 2.73494
|  | 944.01 | 2.76486
|  | 945 | 2.79603
|  | 945.99 | 2.82652
|  | 947.03 | 2.8575
|  | 948.01 | 2.88836
|  | 948.99 | 2.92043
|  | 950.03 | 2.95551

## NLCK3, NLCK4
NLCK3, NLCK4 Antireflective Coating (0° AOI)
|  | Wavelength (nm) | Reflectance (%)
|  | 649.97 | 19.17704
|  | 650.99 | 18.80054
|  | 652.02 | 18.43766
|  | 652.99 | 18.07811
Product Raw Data |  | 654.03 | 17.70842
PPKTP Crystals for SPDC, 775/1550 nm |  | 655 | 17.34265
Item # | NLCK3, NLCK4 | 655.98 | 16.97762
DISCLAIMER: The data presented here are typical. Slight variations in performance data will occur from lot to lot. Please contact Technical Support with any questions regarding the use or reliability of this data. |  | 657.02 | 16.6169
|  | 658 | 16.25761
|  | 658.98 | 15.90054
|  | 660.02 | 15.54756
|  | 661.01 | 15.19648
This data may be used in publications. However, please cite Thorlabs as the source. |  | 661.99 | 14.8502
|  | 663.03 | 14.51098
Additional Information: |  | 664.01 | 14.1755
|  | 664.99 | 13.84533
|  | 666.03 | 13.5179
|  | 667.01 | 13.19657
|  | 667.98 | 12.8765
|  | 669.01 | 12.55978
|  | 669.99 | 12.24732
|  | 671.01 | 11.93768
|  | 671.98 | 11.63242
|  | 673 | 11.32984
|  | 674.01 | 11.03221
|  | 675.03 | 10.73911
|  | 675.98 | 10.44922
|  | 676.99 | 10.16492
|  | 677.99 | 9.88308
|  | 679 | 9.60919
|  | 680 | 9.33909
|  | 681 | 9.07308
|  | 682 | 8.81023
|  | 683 | 8.55168
|  | 684 | 8.29661
|  | 685 | 8.04577
|  | 686 | 7.79978
|  | 687 | 7.55939
|  | 688 | 7.32346
|  | 689 | 7.09389
|  | 690.01 | 6.86889
|  | 691.02 | 6.65109
|  | 692.03 | 6.43707
|  | 692.98 | 6.23052
|  | 694 | 6.0292
|  | 695.01 | 5.83186
|  | 695.98 | 5.64008
|  | 697 | 5.45259
|  | 698.03 | 5.26753
|  | 699 | 5.08868
|  | 700.03 | 4.91329
|  | 701.01 | 4.74201
|  | 701.98 | 4.57439
|  | 703.02 | 4.41252
|  | 704 | 4.25355
|  | 704.98 | 4.0999
|  | 706.02 | 3.95169
|  | 707 | 3.80605
|  | 707.98 | 3.66597
|  | 709.01 | 3.53116
|  | 709.99 | 3.39928
|  | 711.03 | 3.27304
|  | 712 | 3.14604
|  | 713.03 | 3.02555
|  | 714 | 2.90721
|  | 715.03 | 2.7937
|  | 715.99 | 2.68102
|  | 717.01 | 2.57429
|  | 718.03 | 2.47267
|  | 718.99 | 2.37135
|  | 720 | 2.27325
|  | 721.01 | 2.17847
|  | 722.01 | 2.08463
|  | 723.02 | 1.99702
|  | 724.02 | 1.91092
|  | 725.02 | 1.82777
|  | 726.02 | 1.7468
|  | 727.01 | 1.67018
|  | 728.01 | 1.59372
|  | 729 | 1.51884
|  | 730 | 1.44822
|  | 731 | 1.38124
|  | 731.99 | 1.31559
|  | 732.99 | 1.25468
|  | 733.99 | 1.19703
|  | 734.99 | 1.13988
|  | 736 | 1.08506
|  | 737 | 1.031
|  | 738.01 | 0.97997
|  | 739.02 | 0.93214
|  | 739.98 | 0.88652
|  | 741 | 0.84235
|  | 742.02 | 0.79909
|  | 742.98 | 0.75809
|  | 744.01 | 0.71588
|  | 744.98 | 0.67616
|  | 746.01 | 0.64
|  | 746.98 | 0.60601
|  | 748.01 | 0.57412
|  | 748.99 | 0.54247
|  | 750.03 | 0.512
|  | 751 | 0.48318
|  | 751.98 | 0.45712
|  | 753.01 | 0.43178
|  | 753.99 | 0.40878
|  | 755.02 | 0.38744
|  | 756 | 0.36524
|  | 757.03 | 0.34346
|  | 758 | 0.32469
|  | 759.02 | 0.3058
|  | 759.99 | 0.28878
|  | 761.01 | 0.27124
|  | 762.03 | 0.25514
|  | 762.98 | 0.24026
|  | 763.99 | 0.22643
|  | 765 | 0.21181
|  | 766.01 | 0.19964
|  | 767.01 | 0.18936
|  | 768.01 | 0.18091
|  | 769.01 | 0.16957
|  | 770.01 | 0.16103
|  | 771 | 0.15181
|  | 771.99 | 0.14522
|  | 772.99 | 0.13939
|  | 773.98 | 0.13293
|  | 775.03 | 0.12783
|  | 776.02 | 0.12525
|  | 777.01 | 0.12099
|  | 778.01 | 0.11821
|  | 779 | 0.11484
|  | 780 | 0.11404
|  | 781 | 0.11368
|  | 782.01 | 0.11552
|  | 783.01 | 0.11678
|  | 784.02 | 0.11839
|  | 785.03 | 0.12069
|  | 785.99 | 0.12291
|  | 787 | 0.1263
|  | 788.02 | 0.13247
|  | 788.99 | 0.13804
|  | 790.01 | 0.14487
|  | 790.98 | 0.15161
|  | 792.01 | 0.15788
|  | 792.98 | 0.16469
|  | 794.01 | 0.17263
|  | 794.98 | 0.18241
|  | 796.01 | 0.19211
|  | 796.99 | 0.20426
|  | 798.02 | 0.21519
|  | 798.99 | 0.22688
|  | 800.02 | 0.2385
|  | 800.99 | 0.25133
|  | 802.02 | 0.26617
|  | 802.99 | 0.28154
|  | 804.01 | 0.29814
|  | 805.03 | 0.31527
|  | 805.99 | 0.33126
|  | 807 | 0.34909
|  | 808.01 | 0.36578
|  | 809.02 | 0.38558
|  | 810.02 | 0.40487
|  | 811.03 | 0.42542
|  | 812.03 | 0.44645
|  | 813.02 | 0.46685
|  | 814.02 | 0.4904
|  | 815.01 | 0.51267
|  | 816 | 0.5369
|  | 816.99 | 0.56298
|  | 817.98 | 0.58952
|  | 819.02 | 0.61634
|  | 820.01 | 0.64198
|  | 821 | 0.67066
|  | 821.99 | 0.69947
|  | 822.98 | 0.72891
|  | 823.98 | 0.76015
|  | 825.03 | 0.79112
|  | 826.02 | 0.82399
|  | 827.02 | 0.85577
|  | 828.03 | 0.88765
|  | 828.98 | 0.9218
|  | 829.98 | 0.958
|  | 830.99 | 0.99421
|  | 832.01 | 1.03142
|  | 833.02 | 1.07031
|  | 833.98 | 1.10832
|  | 835 | 1.14805
|  | 836.03 | 1.1872
|  | 836.99 | 1.22784
|  | 838.02 | 1.26945
|  | 838.99 | 1.31187
|  | 840.02 | 1.35439
|  | 840.99 | 1.39826
|  | 842.02 | 1.44364
|  | 842.99 | 1.48848
|  | 844.01 | 1.53476
|  | 844.98 | 1.58267
|  | 846.01 | 1.63023
|  | 847.03 | 1.67997
|  | 847.99 | 1.72952
|  | 849.01 | 1.7798
|  | 850.02 | 1.83145
|  | 850.98 | 1.88383
|  | 851.99 | 1.93699
|  | 853 | 1.99101
|  | 854 | 2.0448
|  | 855 | 2.10102
|  | 856 | 2.15754
|  | 856.99 | 2.21434
|  | 857.99 | 2.27234
|  | 858.98 | 2.33126
|  | 860.02 | 2.39279
|  | 861.01 | 2.45298
|  | 861.99 | 2.51489
|  | 862.98 | 2.5763
|  | 864.02 | 2.63904
|  | 865.01 | 2.70288
|  | 865.99 | 2.76631
|  | 866.98 | 2.83
|  | 868.02 | 2.89571
|  | 869.01 | 2.96172
|  | 870 | 3.02878
|  | 871 | 3.09581
|  | 871.99 | 3.16521
|  | 872.99 | 3.2329
|  | 873.99 | 3.30186
|  | 875 | 3.37101
|  | 876.01 | 3.44133
|  | 877.02 | 3.51046
|  | 878.03 | 3.5823
|  | 878.99 | 3.65287
|  | 880.01 | 3.72434
|  | 881.02 | 3.79639
|  | 881.99 | 3.86787
|  | 883.01 | 3.94111
|  | 883.98 | 4.01523
|  | 885 | 4.09044
|  | 886.03 | 4.16645
|  | 886.99 | 4.2423
|  | 888.02 | 4.32004
|  | 888.98 | 4.39763
|  | 890 | 4.47672
|  | 891.02 | 4.55393
|  | 891.99 | 4.63044
|  | 893 | 4.70903
|  | 894.01 | 4.78611
|  | 895.02 | 4.86493
|  | 895.98 | 4.94289
|  | 896.98 | 5.021
|  | 897.98 | 5.10142
|  | 898.98 | 5.18109
|  | 899.98 | 5.26125
|  | 901.03 | 5.34176
|  | 902.02 | 5.42441
|  | 903 | 5.50754
|  | 903.99 | 5.59108
|  | 904.98 | 5.67625
|  | 906.01 | 5.76096
|  | 907 | 5.84702
|  | 907.98 | 5.9331
|  | 909.01 | 6.01733
|  | 909.99 | 6.10195
|  | 910.98 | 6.18696
|  | 912.01 | 6.27211
|  | 913 | 6.35656
|  | 913.99 | 6.44386
|  | 914.98 | 6.52884
|  | 916.02 | 6.61387
|  | 917.02 | 6.70013
|  | 918.01 | 6.78461
|  | 919.01 | 6.86919
|  | 920.01 | 6.95426
|  | 921.02 | 7.03923
|  | 922.03 | 7.12476
|  | 922.98 | 7.20909
|  | 923.99 | 7.29522
|  | 925.01 | 7.37902
|  | 926.02 | 7.46424
|  | 926.98 | 7.54904
|  | 928 | 7.63356
|  | 929.02 | 7.71812
|  | 929.99 | 7.80444
|  | 931.01 | 7.88991
|  | 932.03 | 7.97595
|  | 932.99 | 8.06
|  | 934.01 | 8.14512
|  | 935.02 | 8.22848
|  | 935.98 | 8.31142
|  | 937 | 8.39517
|  | 938.01 | 8.47854
|  | 939.01 | 8.56122
|  | 940.02 | 8.64407
|  | 941.02 | 8.72543
|  | 942.02 | 8.80737
|  | 943.02 | 8.88885
|  | 944.01 | 8.9716
|  | 945 | 9.05525
|  | 945.99 | 9.13875
|  | 947.03 | 9.22306
|  | 948.01 | 9.30495
|  | 948.99 | 9.38737
|  | 950.03 | 9.46974
|  | 951.01 | 9.55303
|  | 951.98 | 9.63446
|  | 953.02 | 9.71549
|  | 953.99 | 9.79617
|  | 955.03 | 9.87741
|  | 956 | 9.95668
|  | 956.98 | 10.03612
|  | 958.02 | 10.11506
|  | 959.01 | 10.19524
|  | 959.99 | 10.27453
|  | 960.98 | 10.35137
|  | 962.03 | 10.42805
|  | 963.02 | 10.50491
|  | 964.02 | 10.58259
|  | 965.02 | 10.65996
|  | 966.02 | 10.73346
|  | 967.02 | 10.80811
|  | 967.98 | 10.88333
|  | 968.99 | 10.9579
|  | 970 | 11.03147
|  | 971.01 | 11.10455
|  | 972.03 | 11.17806
|  | 972.98 | 11.25127
|  | 974 | 11.32482
|  | 975.02 | 11.39561
|  | 975.98 | 11.46536
|  | 976.99 | 11.53715
|  | 978.01 | 11.60677
|  | 979.02 | 11.67467
|  | 979.98 | 11.74185
|  | 980.99 | 11.80796
|  | 981.99 | 11.87418
|  | 983 | 11.93987
|  | 984 | 12.00449
|  | 985 | 12.06985
|  | 985.99 | 12.13554
|  | 986.99 | 12.20097
|  | 987.98 | 12.26532
|  | 989.02 | 12.32949
|  | 990.01 | 12.39458
|  | 991.02 | 12.46076
|  | 992.03 | 12.52563
|  | 993.04 | 12.58992
|  | 994.06 | 12.65488
|  | 994.95 | 12.71816
|  | 995.96 | 12.77794
|  | 996.98 | 12.83819
|  | 997.99 | 12.89662
|  | 999 | 12.95537
|  | 1000.01 | 13.01364
|  | 1001.02 | 13.07058
|  | 1002.03 | 13.12366
|  | 1003.04 | 13.17671
|  | 1004.05 | 13.23042
|  | 1004.95 | 13.28114
|  | 1005.96 | 13.33083
|  | 1006.97 | 13.38241
|  | 1007.98 | 13.4329
|  | 1009 | 13.48448
|  | 1010.01 | 13.53255
|  | 1011.03 | 13.58074
|  | 1012.04 | 13.62927
|  | 1012.95 | 13.6804
|  | 1013.97 | 13.72874
|  | 1014.98 | 13.77357
|  | 1016.01 | 13.8207
|  | 1017.03 | 13.86784
|  | 1018.05 | 13.91194
|  | 1018.96 | 13.95785
|  | 1019.99 | 14.00236
|  | 1021.01 | 14.04701
|  | 1022.04 | 14.08847
|  | 1022.95 | 14.13082
|  | 1023.98 | 14.17054
|  | 1025.02 | 14.21264
|  | 1026.05 | 14.2544
|  | 1026.97 | 14.29369
|  | 1028 | 14.33497
|  | 1029.04 | 14.37573
|  | 1029.96 | 14.41023
|  | 1031 | 14.44606
|  | 1032.04 | 14.48338
|  | 1032.96 | 14.51985
|  | 1034 | 14.55467
|  | 1035.04 | 14.5885
|  | 1035.97 | 14.62273
|  | 1037.01 | 14.65164
|  | 1038.06 | 14.68086
|  | 1038.99 | 14.70737
|  | 1040.03 | 14.73794
|  | 1040.96 | 14.76855
|  | 1042 | 14.80019
|  | 1043.05 | 14.82652
|  | 1043.98 | 14.85652
|  | 1045.02 | 14.88217
|  | 1045.95 | 14.9117
|  | 1047 | 14.93732
|  | 1048.04 | 14.9657
|  | 1048.97 | 14.99497
|  | 1050.02 | 15.0203
|  | 1051.06 | 15.04476
|  | 1051.99 | 15.06899
|  | 1053.03 | 15.0903
|  | 1053.96 | 15.11167
|  | 1055 | 15.132
|  | 1056.04 | 15.15214
|  | 1056.96 | 15.16608
|  | 1058 | 15.18479
|  | 1059.04 | 15.20422
|  | 1059.96 | 15.21976
|  | 1061 | 15.2371
|  | 1062.03 | 15.25121
|  | 1062.95 | 15.26656
|  | 1063.98 | 15.28148
|  | 1065.01 | 15.29722
|  | 1066.04 | 15.3084
|  | 1066.96 | 15.32226
|  | 1067.99 | 15.33578
|  | 1069.01 | 15.347
|  | 1070.04 | 15.35739
|  | 1070.95 | 15.36473
|  | 1071.97 | 15.37513
|  | 1072.99 | 15.38405
|  | 1074.01 | 15.39152
|  | 1075.03 | 15.39784
|  | 1076.04 | 15.40497
|  | 1076.95 | 15.41223
|  | 1077.96 | 15.41618
|  | 1078.98 | 15.42147
|  | 1079.99 | 15.42469
|  | 1081 | 15.42669
|  | 1082.02 | 15.43425
|  | 1083.03 | 15.43611
|  | 1084.04 | 15.4403
|  | 1085.05 | 15.44342
|  | 1086.06 | 15.44287
|  | 1086.95 | 15.44467
|  | 1087.96 | 15.4473
|  | 1088.97 | 15.44668
|  | 1089.98 | 15.44451
|  | 1090.99 | 15.44277
|  | 1092 | 15.44127
|  | 1093 | 15.43915
|  | 1094.01 | 15.4352
|  | 1095.02 | 15.42883
|  | 1096.03 | 15.42345
|  | 1097.04 | 15.41859
|  | 1098.05 | 15.4115
|  | 1098.95 | 15.40343
|  | 1099.96 | 15.39511
|  | 1100.98 | 15.38963
|  | 1101.99 | 15.38118
|  | 1103 | 15.37157
|  | 1104.02 | 15.36
|  | 1105.04 | 15.35182
|  | 1106.05 | 15.34201
|  | 1106.96 | 15.32832
|  | 1107.98 | 15.31742
|  | 1109 | 15.30443
|  | 1110.02 | 15.29058
|  | 1111.04 | 15.2759
|  | 1111.95 | 15.26181
|  | 1112.98 | 15.24647
|  | 1114.01 | 15.23087
|  | 1115.03 | 15.21531
|  | 1115.95 | 15.2004
|  | 1116.98 | 15.18358
|  | 1118.01 | 15.17036
|  | 1119.04 | 15.15266
|  | 1119.96 | 15.13421
|  | 1121 | 15.12008
|  | 1122.03 | 15.10391
|  | 1122.96 | 15.08415
|  | 1123.99 | 15.06408
|  | 1125.03 | 15.04698
|  | 1125.96 | 15.02718
|  | 1127 | 15.00577
|  | 1128.04 | 14.98566
|  | 1128.96 | 14.96317
|  | 1130.01 | 14.94537
|  | 1131.05 | 14.92236
|  | 1131.98 | 14.89819
|  | 1133.02 | 14.87662
|  | 1133.95 | 14.85157
|  | 1134.99 | 14.8272
|  | 1136.03 | 14.79969
|  | 1136.96 | 14.77315
|  | 1138.01 | 14.74478
|  | 1139.05 | 14.71868
|  | 1139.98 | 14.69152
|  | 1141.02 | 14.66212
|  | 1141.95 | 14.63356
|  | 1142.99 | 14.60413
|  | 1144.03 | 14.57433
|  | 1144.95 | 14.54834
|  | 1145.99 | 14.51865
|  | 1147.03 | 14.48988
|  | 1147.96 | 14.46051
|  | 1148.99 | 14.43102
|  | 1150.03 | 14.39846
|  | 1150.95 | 14.36704
|  | 1151.98 | 14.33316
|  | 1153.02 | 14.30312
|  | 1154.05 | 14.27135
|  | 1154.96 | 14.23959
|  | 1155.99 | 14.20366
|  | 1157.02 | 14.1714
|  | 1158.05 | 14.13619
|  | 1158.96 | 14.10051
|  | 1159.98 | 14.06628
|  | 1161.01 | 14.03238
|  | 1162.03 | 13.99615
|  | 1163.05 | 13.96273
|  | 1163.95 | 13.92845
|  | 1164.97 | 13.88891
|  | 1165.99 | 13.85166
|  | 1167.01 | 13.81494
|  | 1168.02 | 13.77657
|  | 1169.03 | 13.7403
|  | 1170.05 | 13.70096
|  | 1170.95 | 13.66429
|  | 1171.96 | 13.62411
|  | 1172.97 | 13.58522
|  | 1173.98 | 13.54446
|  | 1174.98 | 13.50432
|  | 1175.99 | 13.46699
|  | 1177 | 13.42637
|  | 1178.01 | 13.38556
|  | 1179.01 | 13.34762
|  | 1180.02 | 13.30636
|  | 1181.03 | 13.26924
|  | 1182.03 | 13.22644
|  | 1183.04 | 13.18612
|  | 1184.05 | 13.14352
|  | 1185.05 | 13.09987
|  | 1185.95 | 13.05649
|  | 1186.96 | 13.01034
|  | 1187.96 | 12.96806
|  | 1188.97 | 12.92583
|  | 1189.98 | 12.8794
|  | 1190.99 | 12.83462
|  | 1192 | 12.78768
|  | 1193.01 | 12.74104
|  | 1194.02 | 12.69421
|  | 1195.04 | 12.64687
|  | 1196.05 | 12.60094
|  | 1196.95 | 12.55513
|  | 1197.97 | 12.50907
|  | 1198.99 | 12.46046
|  | 1200.01 | 12.41219
|  | 1201.03 | 12.36802
|  | 1202.05 | 12.32259
|  | 1202.96 | 12.27664
|  | 1203.98 | 12.23021
|  | 1205 | 12.18332
|  | 1206.03 | 12.13792
|  | 1207.06 | 12.09039
|  | 1207.97 | 12.03893
|  | 1209 | 11.99
|  | 1210.03 | 11.94332
|  | 1210.95 | 11.89568
|  | 1211.98 | 11.84375
|  | 1213.01 | 11.79367
|  | 1214.05 | 11.74392
|  | 1214.97 | 11.69279
|  | 1216.01 | 11.64327
|  | 1217.04 | 11.59317
|  | 1217.97 | 11.54055
|  | 1219.01 | 11.4922
|  | 1220.04 | 11.44223
|  | 1220.97 | 11.38956
|  | 1222.01 | 11.33864
|  | 1223.05 | 11.28682
|  | 1223.98 | 11.23484
|  | 1225.02 | 11.18073
|  | 1226.06 | 11.13017
|  | 1226.98 | 11.07672
|  | 1228.03 | 11.02423
|  | 1228.95 | 10.97211
|  | 1229.99 | 10.91746
|  | 1231.03 | 10.86717
|  | 1231.96 | 10.81415
|  | 1233 | 10.76076
|  | 1234.04 | 10.70864
|  | 1234.96 | 10.65595
|  | 1236 | 10.60434
|  | 1237.04 | 10.54929
|  | 1237.96 | 10.4951
|  | 1238.99 | 10.44187
|  | 1240.03 | 10.39162
|  | 1240.95 | 10.33755
|  | 1241.98 | 10.28334
|  | 1243.01 | 10.23143
|  | 1244.04 | 10.1775
|  | 1244.96 | 10.12618
|  | 1245.99 | 10.07156
|  | 1247.01 | 10.01874
|  | 1248.04 | 9.96721
|  | 1248.95 | 9.91581
|  | 1249.97 | 9.86324
|  | 1251 | 9.80706
|  | 1252.02 | 9.75549
|  | 1253.04 | 9.70102
|  | 1254.06 | 9.64448
|  | 1254.96 | 9.59102
|  | 1255.97 | 9.53429
|  | 1256.99 | 9.48094
|  | 1258 | 9.42585
|  | 1259.02 | 9.37075
|  | 1260.03 | 9.31535
|  | 1261.04 | 9.25955
|  | 1262.05 | 9.20638
|  | 1263.05 | 9.15229
|  | 1263.95 | 9.09755
|  | 1264.96 | 9.04679
|  | 1265.96 | 8.99254
|  | 1266.97 | 8.93821
|  | 1267.97 | 8.88437
|  | 1268.98 | 8.82972
|  | 1269.98 | 8.77467
|  | 1270.99 | 8.71928
|  | 1271.99 | 8.66415
|  | 1273 | 8.61172
|  | 1274 | 8.55727
|  | 1275 | 8.50444
|  | 1276.01 | 8.45078
|  | 1277.01 | 8.39573
|  | 1278.02 | 8.34239
|  | 1279.02 | 8.28562
|  | 1280.03 | 8.23039
|  | 1281.04 | 8.17372
|  | 1282.04 | 8.1194
|  | 1283.05 | 8.06472
|  | 1283.95 | 8.00877
|  | 1284.96 | 7.95335
|  | 1285.97 | 7.89516
|  | 1286.98 | 7.83593
|  | 1287.99 | 7.77997
|  | 1289.01 | 7.72513
|  | 1290.02 | 7.67372
|  | 1291.04 | 7.62043
|  | 1292.06 | 7.56972
|  | 1292.96 | 7.51553
|  | 1293.98 | 7.463
|  | 1295 | 7.4091
|  | 1296.02 | 7.35595
|  | 1297.05 | 7.30507
|  | 1297.96 | 7.25304
|  | 1298.99 | 7.20152
|  | 1300.01 | 7.14982
|  | 1301.04 | 7.09642
|  | 1301.96 | 7.04303
|  | 1302.99 | 6.99034
|  | 1304.02 | 6.93983
|  | 1305.05 | 6.8859
|  | 1305.97 | 6.83078
|  | 1307 | 6.77764
|  | 1308.04 | 6.72362
|  | 1308.96 | 6.67263
|  | 1309.99 | 6.62
|  | 1311.03 | 6.56481
|  | 1311.95 | 6.51024
|  | 1312.99 | 6.45828
|  | 1314.03 | 6.40622
|  | 1314.95 | 6.35518
|  | 1315.99 | 6.30504
|  | 1317.03 | 6.25452
|  | 1317.95 | 6.20299
|  | 1318.99 | 6.15126
|  | 1320.03 | 6.09902
|  | 1320.96 | 6.04926
|  | 1321.99 | 6.00044
|  | 1323.03 | 5.95051
|  | 1323.95 | 5.89886
|  | 1324.99 | 5.84707
|  | 1326.03 | 5.79698
|  | 1326.95 | 5.74452
|  | 1327.98 | 5.6946
|  | 1329.02 | 5.64515
|  | 1330.05 | 5.5997
|  | 1330.97 | 5.55174
|  | 1332 | 5.50213
|  | 1333.03 | 5.4518
|  | 1334.06 | 5.40407
|  | 1334.97 | 5.35722
|  | 1336 | 5.30889
|  | 1337.02 | 5.25819
|  | 1338.05 | 5.20858
|  | 1338.96 | 5.16197
|  | 1339.98 | 5.1153
|  | 1341 | 5.06587
|  | 1342.02 | 5.01593
|  | 1343.04 | 4.96601
|  | 1344.05 | 4.91829
|  | 1344.95 | 4.87207
|  | 1345.97 | 4.82331
|  | 1346.98 | 4.77627
|  | 1347.99 | 4.73062
|  | 1349 | 4.69043
|  | 1350.01 | 4.64178
|  | 1351.02 | 4.59519
|  | 1352.03 | 4.54972
|  | 1353.03 | 4.50468
|  | 1354.04 | 4.46267
|  | 1355.04 | 4.41976
|  | 1356.05 | 4.373
|  | 1357.05 | 4.32883
|  | 1358.06 | 4.28718
|  | 1358.95 | 4.24381
|  | 1359.95 | 4.19577
|  | 1360.95 | 4.15349
|  | 1361.95 | 4.10953
|  | 1362.95 | 4.06468
|  | 1363.95 | 4.02028
|  | 1364.96 | 3.97326
|  | 1365.96 | 3.92837
|  | 1366.96 | 3.88613
|  | 1367.96 | 3.84315
|  | 1368.96 | 3.79619
|  | 1369.97 | 3.75259
|  | 1370.97 | 3.71157
|  | 1371.97 | 3.66819
|  | 1372.98 | 3.62698
|  | 1373.98 | 3.58364
|  | 1374.99 | 3.54322
|  | 1376 | 3.5029
|  | 1377 | 3.4607
|  | 1378.01 | 3.41822
|  | 1379.02 | 3.37828
|  | 1380.04 | 3.34106
|  | 1381.05 | 3.30065
|  | 1381.95 | 3.2577
|  | 1382.96 | 3.21827
|  | 1383.98 | 3.17696
|  | 1385 | 3.13889
|  | 1386.02 | 3.09911
|  | 1387.04 | 3.05944
|  | 1388.06 | 3.02584
|  | 1388.97 | 2.98724
|  | 1389.99 | 2.95118
|  | 1391.01 | 2.91332
|  | 1392.04 | 2.87648
|  | 1392.95 | 2.84058
|  | 1393.98 | 2.8043
|  | 1395.01 | 2.76792
|  | 1396.04 | 2.72998
|  | 1396.96 | 2.6947
|  | 1397.99 | 2.65985
|  | 1399.02 | 2.62057
|  | 1400.05 | 2.58567
|  | 1400.97 | 2.548
|  | 1402.01 | 2.51199
|  | 1403.04 | 2.47115
|  | 1403.96 | 2.43303
|  | 1405 | 2.39722
|  | 1406.03 | 2.36445
|  | 1406.95 | 2.3298
|  | 1407.99 | 2.29674
|  | 1409.03 | 2.26146
|  | 1409.95 | 2.22849
|  | 1410.98 | 2.19713
|  | 1412.02 | 2.16373
|  | 1413.05 | 2.1309
|  | 1413.97 | 2.10354
|  | 1415.01 | 2.0758
|  | 1416.04 | 2.04514
|  | 1416.96 | 2.0127
|  | 1417.99 | 1.98221
|  | 1419.02 | 1.95138
|  | 1420.05 | 1.92484
|  | 1420.97 | 1.89362
|  | 1422 | 1.86274
|  | 1423.03 | 1.83342
|  | 1424.05 | 1.80405
|  | 1424.96 | 1.77441
|  | 1425.99 | 1.74592
|  | 1427.01 | 1.71531
|  | 1428.03 | 1.68684
|  | 1429.05 | 1.65948
|  | 1429.96 | 1.63108
|  | 1430.98 | 1.60075
|  | 1431.99 | 1.57397
|  | 1433.01 | 1.5464
|  | 1434.02 | 1.52056
|  | 1435.04 | 1.49486
|  | 1436.05 | 1.46797
|  | 1436.95 | 1.44144
|  | 1437.96 | 1.41788
|  | 1438.96 | 1.39306
|  | 1439.97 | 1.36795
|  | 1440.98 | 1.34319
|  | 1441.98 | 1.31969
|  | 1442.99 | 1.29779
|  | 1443.99 | 1.27498
|  | 1444.99 | 1.24964
|  | 1445.99 | 1.2263
|  | 1446.99 | 1.20558
|  | 1447.99 | 1.18275
|  | 1448.99 | 1.16164
|  | 1449.99 | 1.14052
|  | 1450.99 | 1.11861
|  | 1451.99 | 1.09423
|  | 1452.99 | 1.07172
|  | 1453.99 | 1.04749
|  | 1454.98 | 1.02665
|  | 1455.98 | 1.00428
|  | 1456.98 | 0.98258
|  | 1457.98 | 0.96222
|  | 1458.98 | 0.94495
|  | 1459.98 | 0.92508
|  | 1460.95 | 0.90542
|  | 1461.95 | 0.88664
|  | 1462.96 | 0.87105
|  | 1463.96 | 0.85295
|  | 1464.97 | 0.83461
|  | 1465.97 | 0.81547
|  | 1466.97 | 0.79957
|  | 1467.98 | 0.78229
|  | 1468.98 | 0.76166
|  | 1469.98 | 0.74116
|  | 1470.98 | 0.72366
|  | 1471.98 | 0.70585
|  | 1472.98 | 0.68995
|  | 1473.99 | 0.67131
|  | 1474.99 | 0.65307
|  | 1475.99 | 0.63604
|  | 1476.99 | 0.62011
|  | 1477.99 | 0.60595
|  | 1478.99 | 0.58851
|  | 1479.99 | 0.57517
|  | 1481 | 0.56045
|  | 1482 | 0.54402
|  | 1483 | 0.52595
|  | 1484.01 | 0.50934
|  | 1485.01 | 0.49581
|  | 1486.01 | 0.4836
|  | 1487.02 | 0.46889
|  | 1488.03 | 0.45497
|  | 1489.03 | 0.44108
|  | 1490.04 | 0.42983
|  | 1491.05 | 0.41705
|  | 1491.95 | 0.40253
|  | 1492.96 | 0.38994
|  | 1493.97 | 0.37981
|  | 1494.98 | 0.36994
|  | 1496 | 0.35784
|  | 1497.01 | 0.34516
|  | 1498.03 | 0.33574
|  | 1499.05 | 0.32561
|  | 1499.95 | 0.31381
|  | 1500.97 | 0.3025
|  | 1501.99 | 0.29129
|  | 1503.01 | 0.28156
|  | 1504.03 | 0.27081
|  | 1505.05 | 0.26086
|  | 1505.96 | 0.25025
|  | 1506.98 | 0.24177
|  | 1508.01 | 0.23282
|  | 1509.03 | 0.22319
|  | 1510.06 | 0.21379
|  | 1510.97 | 0.20489
|  | 1511.99 | 0.1975
|  | 1513.02 | 0.18875
|  | 1514.05 | 0.18096
|  | 1514.96 | 0.17397
|  | 1515.99 | 0.16628
|  | 1517.02 | 0.15942
|  | 1518.04 | 0.15398
|  | 1518.96 | 0.14769
|  | 1519.98 | 0.14266
|  | 1521.01 | 0.13593
|  | 1522.04 | 0.1303
|  | 1522.95 | 0.12273
|  | 1523.98 | 0.1158
|  | 1525.01 | 0.11235
|  | 1526.03 | 0.10809
|  | 1527.06 | 0.10495
|  | 1527.97 | 0.09921
|  | 1528.99 | 0.09331
|  | 1530.02 | 0.08761
|  | 1531.04 | 0.08239
|  | 1531.95 | 0.07756
|  | 1532.97 | 0.07136
|  | 1533.99 | 0.06984
|  | 1535.01 | 0.0671
|  | 1536.03 | 0.0622
|  | 1537.05 | 0.05861
|  | 1537.95 | 0.05479
|  | 1538.97 | 0.05253
|  | 1539.98 | 0.04919
|  | 1540.99 | 0.04928
|  | 1542.01 | 0.04726
|  | 1543.02 | 0.04609
|  | 1544.03 | 0.04639
|  | 1545.04 | 0.04275
|  | 1546.05 | 0.04303
|  | 1547.05 | 0.04251
|  | 1547.95 | 0.04178
|  | 1548.96 | 0.04003
|  | 1549.96 | 0.04011
|  | 1550.96 | 0.04001
|  | 1551.97 | 0.03845
|  | 1552.97 | 0.03759
|  | 1553.97 | 0.03754
|  | 1554.97 | 0.0391
|  | 1555.97 | 0.04139
|  | 1556.97 | 0.04249
|  | 1557.97 | 0.04456
|  | 1558.97 | 0.04587
|  | 1559.97 | 0.04894
|  | 1560.97 | 0.04925
|  | 1561.96 | 0.05046
|  | 1562.96 | 0.05382
|  | 1563.96 | 0.05729
|  | 1564.96 | 0.05836
|  | 1565.96 | 0.06036
|  | 1566.95 | 0.06162
|  | 1567.95 | 0.06288
|  | 1568.95 | 0.0655
|  | 1569.95 | 0.06872
|  | 1570.95 | 0.07066
|  | 1571.95 | 0.07524
|  | 1572.95 | 0.0799
|  | 1573.95 | 0.08376
|  | 1574.95 | 0.08844
|  | 1575.95 | 0.09423
|  | 1576.95 | 0.09924
|  | 1577.95 | 0.1052
|  | 1578.96 | 0.11142
|  | 1579.96 | 0.1161
|  | 1580.97 | 0.12122
|  | 1581.97 | 0.1263
|  | 1582.98 | 0.13137
|  | 1583.99 | 0.13548
|  | 1585 | 0.13891
|  | 1586.01 | 0.14326
|  | 1587.02 | 0.14869
|  | 1588.03 | 0.15438
|  | 1589.05 | 0.1587
|  | 1589.95 | 0.16487
|  | 1590.96 | 0.17131
|  | 1591.98 | 0.17783
|  | 1592.99 | 0.18315
|  | 1594.01 | 0.1906
|  | 1595.03 | 0.19752
|  | 1596.05 | 0.2044
|  | 1596.96 | 0.2107
|  | 1597.98 | 0.21789
|  | 1599 | 0.22528
|  | 1600.02 | 0.23443
|  | 1601.04 | 0.24237
|  | 1601.95 | 0.24778
|  | 1602.97 | 0.25501
|  | 1604 | 0.26345
|  | 1605.02 | 0.27061
|  | 1606.05 | 0.2783
|  | 1606.96 | 0.28738
|  | 1607.98 | 0.29884
|  | 1609 | 0.30893
|  | 1610.03 | 0.31678
|  | 1611.05 | 0.32493
|  | 1611.96 | 0.33146
|  | 1612.99 | 0.342
|  | 1614.01 | 0.3522
|  | 1615.03 | 0.36307
|  | 1616.06 | 0.37202
|  | 1616.96 | 0.38287
|  | 1617.98 | 0.39386
|  | 1619.01 | 0.40337
|  | 1620.03 | 0.41222
|  | 1621.05 | 0.42323
|  | 1621.95 | 0.43443
|  | 1622.97 | 0.44579
|  | 1623.99 | 0.45686
|  | 1625 | 0.46767
|  | 1626.02 | 0.47919
|  | 1627.03 | 0.49073
|  | 1628.04 | 0.50244
|  | 1629.06 | 0.51454
|  | 1629.95 | 0.52606
|  | 1630.96 | 0.53748
|  | 1631.97 | 0.54899
|  | 1632.98 | 0.56184
|  | 1633.99 | 0.57418
|  | 1634.99 | 0.58425
|  | 1636 | 0.59689
|  | 1637 | 0.60828
|  | 1638.01 | 0.62176
|  | 1639.01 | 0.63369
|  | 1640.01 | 0.64411
|  | 1641.01 | 0.65504
|  | 1642.01 | 0.66717
|  | 1643.01 | 0.67871
|  | 1644.01 | 0.68927
|  | 1645 | 0.7013
|  | 1646 | 0.71425
|  | 1647 | 0.72491
|  | 1647.99 | 0.73709
|  | 1648.99 | 0.74986
|  | 1649.98 | 0.76162