## T149286
SN: | T149286
Item #: | PN480R5A2
Item Description: | 2x2 50:50 PM Narrowband Fiber Optic Coupler
Fiber Type: | 0.12 NA PANDA Fiber
Port Name: | White (Input) - White (Signal Output)
Test Wavelength (nm): | 480
Insertion Loss (dB): | -3.11
Coupling Ratio (%): | 49.3
PER (dB): | 26
Port Name: | White (Input) - Red (Tap Output)
Test Wavelength (nm): | 480
Insertion Loss (dB): | -3
Coupling Ratio (%): | 50.7
PER (dB): | 25