## Transmission
Polarizing Beamsplitter Transmission
|  | λ (nm) | P-polarized | S-polarized | PER
|  | 800 | 97.45744 | 3.65764 | 26.6449
|  | 799 | 97.47462 | 3.57424 | 27.27143
|  | 798 | 97.46198 | 3.4949 | 27.88692
|  | 797 | 97.56626 | 3.42166 | 28.51431
Product Raw Data |  | 796 | 97.66732 | 3.34865 | 29.16618
Polarizing Beamsplitter Cube, AR-Coating: 420 - 680 nm |  | 795 | 97.65144 | 3.28871 | 29.69293
|  | 794 | 97.6861 | 3.22482 | 30.29195
Item # | PBS051, PBS101, PBS121, PBS201, PBS251, CM05-PBS201, CCM5-PBS201/M, CCM1-PBS251, and CCM1-PBS251/M | 793 | 97.75507 | 3.16688 | 30.86794
|  | 792 | 97.72853 | 3.09638 | 31.56219
|  | 791 | 97.85674 | 3.04917 | 32.09291
|  | 790 | 97.85344 | 2.99672 | 32.65351
|  | 789 | 97.85215 | 2.94059 | 33.27637
DISCLAIMER: The data presented here are typical. Slight variations in performance data will occur from lot to lot. Please contact Technical Support with any questions regarding the use or reliability of this data. |  | 788 | 97.88996 | 2.90094 | 33.74422
|  | 787 | 97.92491 | 2.84998 | 34.35986
|  | 786 | 97.90152 | 2.79855 | 34.98294
|  | 785 | 98.02545 | 2.76302 | 35.47765
|  | 784 | 98.01358 | 2.71978 | 36.03732
|  | 783 | 97.98667 | 2.68277 | 36.52444
|  | 782 | 98.0315 | 2.65826 | 36.87807
Additional Information: |  | 781 | 98.09917 | 2.61914 | 37.45473
PER data is calculated from p- and s-polarized transmission data. |  | 780 | 98.03336 | 2.58024 | 37.99389
|  | 779 | 98.16345 | 2.55461 | 38.426
|  | 778 | 98.16143 | 2.5302 | 38.79592
|  | 777 | 98.10547 | 2.49603 | 39.3046
|  | 776 | 98.17534 | 2.48372 | 39.52754
|  | 775 | 98.21264 | 2.45754 | 39.9638
|  | 774 | 98.14511 | 2.42628 | 40.45086
|  | 773 | 98.22999 | 2.41052 | 40.75054
|  | 772 | 98.23408 | 2.40071 | 40.91876
|  | 771 | 98.19853 | 2.37844 | 41.28695
|  | 770 | 98.25725 | 2.37168 | 41.42939
|  | 769 | 98.29779 | 2.35611 | 41.72037
|  | 768 | 98.28615 | 2.33523 | 42.08842
|  | 767 | 98.32175 | 2.32769 | 42.24005
|  | 766 | 98.31798 | 2.32986 | 42.19909
|  | 765 | 98.27756 | 2.31445 | 42.4626
|  | 764 | 98.30929 | 2.32275 | 42.32452
|  | 763 | 98.32011 | 2.32003 | 42.37881
|  | 762 | 98.30899 | 2.30737 | 42.60651
|  | 761 | 98.39466 | 2.3143 | 42.51595
|  | 760 | 98.35809 | 2.32665 | 42.27455
|  | 759 | 98.32846 | 2.32605 | 42.27272
|  | 758 | 98.33705 | 2.34573 | 41.92173
|  | 757 | 98.35508 | 2.35116 | 41.83258
|  | 756 | 98.29252 | 2.35997 | 41.6499
|  | 755 | 98.33633 | 2.38244 | 41.27547
|  | 754 | 98.3435 | 2.40546 | 40.88345
|  | 753 | 98.34205 | 2.4213 | 40.61539
|  | 752 | 98.32421 | 2.45521 | 40.04717
|  | 751 | 98.3034 | 2.47645 | 39.69529
|  | 750 | 98.30303 | 2.50421 | 39.25511
|  | 749 | 98.31912 | 2.54374 | 38.6514
|  | 748 | 98.2796 | 2.58542 | 38.01301
|  | 747 | 98.27459 | 2.62759 | 37.40104
|  | 746 | 98.30214 | 2.68945 | 36.55102
|  | 745 | 98.29429 | 2.74136 | 35.85603
|  | 744 | 98.27251 | 2.79882 | 35.11212
|  | 743 | 98.33992 | 2.86954 | 34.27027
|  | 742 | 98.27124 | 2.94944 | 33.31861
|  | 741 | 98.2163 | 3.02696 | 32.44717
|  | 740 | 98.24282 | 3.12968 | 31.39069
|  | 739 | 98.24889 | 3.23368 | 30.383
|  | 738 | 98.25105 | 3.34489 | 29.37348
|  | 737 | 98.24572 | 3.48313 | 28.20616
|  | 736 | 98.24943 | 3.6309 | 27.05925
|  | 735 | 98.21145 | 3.79125 | 25.90477
|  | 734 | 98.20666 | 3.98178 | 24.66401
|  | 733 | 98.20997 | 4.17703 | 23.51191
|  | 732 | 98.12819 | 4.38849 | 22.36035
|  | 731 | 98.2166 | 4.63806 | 21.17622
|  | 730 | 98.14133 | 4.91086 | 19.98455
|  | 729 | 98.13097 | 5.21677 | 18.81068
|  | 728 | 98.10883 | 5.56048 | 17.64395
|  | 727 | 98.10186 | 5.91642 | 16.58129
|  | 726 | 98.1102 | 6.28657 | 15.60632
|  | 725 | 98.13059 | 6.69425 | 14.65894
|  | 724 | 98.10493 | 7.10118 | 13.8153
|  | 723 | 98.09226 | 7.49961 | 13.07965
|  | 722 | 98.08337 | 7.90112 | 12.41386
|  | 721 | 98.07233 | 8.27566 | 11.8507
|  | 720 | 98.04297 | 8.61923 | 11.37491
|  | 719 | 98.04742 | 8.95537 | 10.94845
|  | 718 | 98.0654 | 9.23839 | 10.61499
|  | 717 | 97.98602 | 9.47568 | 10.34079
|  | 716 | 98.03052 | 9.68537 | 10.1215
|  | 715 | 98.00872 | 9.83489 | 9.965411
|  | 714 | 97.96092 | 9.94737 | 9.847922
|  | 713 | 97.98497 | 10.03843 | 9.760986
|  | 712 | 97.98506 | 10.08443 | 9.71647
|  | 711 | 97.91271 | 10.10206 | 9.692351
|  | 710 | 97.9305 | 10.10878 | 9.687668
|  | 709 | 97.89967 | 10.06636 | 9.725429
|  | 708 | 97.87386 | 9.99577 | 9.791528
|  | 707 | 97.93224 | 9.92246 | 9.869754
|  | 706 | 97.87905 | 9.81218 | 9.97526
|  | 705 | 97.83918 | 9.6755 | 10.11205
|  | 704 | 97.86772 | 9.53382 | 10.26532
|  | 703 | 97.82368 | 9.34933 | 10.46318
|  | 702 | 97.82018 | 9.13407 | 10.70937
|  | 701 | 97.84521 | 8.91121 | 10.98001
|  | 700 | 97.87581 | 8.63386 | 11.33627
|  | 699 | 97.77779 | 8.3242 | 11.74621
|  | 698 | 97.80517 | 7.97942 | 12.25718
|  | 697 | 97.79897 | 7.58496 | 12.8938
|  | 696 | 97.75842 | 7.15317 | 13.66645
|  | 695 | 97.78114 | 6.70499 | 14.58334
|  | 694 | 97.8092 | 6.22283 | 15.7178
|  | 693 | 97.73285 | 5.71994 | 17.08634
|  | 692 | 97.73162 | 5.19852 | 18.79989
|  | 691 | 97.71958 | 4.66607 | 20.94259
|  | 690 | 97.70743 | 4.12939 | 23.66147
|  | 689 | 97.70354 | 3.61585 | 27.02091
|  | 688 | 97.71703 | 3.14911 | 31.03005
|  | 687 | 97.73381 | 2.72856 | 35.81882
|  | 686 | 97.7164 | 2.35694 | 41.45901
|  | 685 | 97.65853 | 2.04081 | 47.85283
|  | 684 | 97.67027 | 1.77962 | 54.88265
|  | 683 | 97.6595 | 1.55462 | 62.81889
|  | 682 | 97.66185 | 1.35873 | 71.8773
|  | 681 | 97.68647 | 1.19829 | 81.52156
|  | 680 | 97.63831 | 1.05776 | 92.30668
|  | 679 | 97.56593 | 0.94054 | 103.734
|  | 678 | 97.60037 | 0.8437 | 115.6814
|  | 677 | 97.58704 | 0.75228 | 129.7217
|  | 676 | 97.53759 | 0.67404 | 144.7059
|  | 675 | 97.544 | 0.61145 | 159.529
|  | 674 | 97.54937 | 0.55313 | 176.3588
|  | 673 | 97.45428 | 0.5081 | 191.8014
|  | 672 | 97.49173 | 0.47106 | 206.9624
|  | 671 | 97.50079 | 0.43151 | 225.9526
|  | 670 | 97.47797 | 0.39381 | 247.5254
|  | 669 | 97.48561 | 0.36361 | 268.1049
|  | 668 | 97.47556 | 0.33367 | 292.1316
|  | 667 | 97.39867 | 0.31198 | 312.1952
|  | 666 | 97.40559 | 0.29579 | 329.3066
|  | 665 | 97.3855 | 0.27252 | 357.3518
|  | 664 | 97.37837 | 0.25122 | 387.6219
|  | 663 | 97.40369 | 0.23588 | 412.9375
|  | 662 | 97.3852 | 0.22091 | 440.8365
|  | 661 | 97.34286 | 0.20871 | 466.4025
|  | 660 | 97.319 | 0.19742 | 492.9541
|  | 659 | 97.28773 | 0.19103 | 509.2799
|  | 658 | 97.26288 | 0.18023 | 539.6598
|  | 657 | 97.25949 | 0.16772 | 579.892
|  | 656 | 97.22104 | 0.15683 | 619.9135
|  | 655 | 97.14111 | 0.15532 | 625.4256
|  | 654 | 97.16027 | 0.14616 | 664.7528
|  | 653 | 97.17761 | 0.1342 | 724.1253
|  | 652 | 97.16781 | 0.12908 | 752.772
|  | 651 | 97.1709 | 0.12524 | 775.8775
|  | 650 | 97.1829 | 0.11774 | 825.4026
|  | 649 | 97.14592 | 0.11452 | 848.2878
|  | 648 | 97.1379 | 0.11513 | 843.7236
|  | 647 | 97.10098 | 0.10892 | 891.489
|  | 646 | 97.06181 | 0.09975 | 973.0507
|  | 645 | 97.07163 | 0.097 | 1000.738
|  | 644 | 97.04829 | 0.09508 | 1020.701
|  | 643 | 97.00438 | 0.09423 | 1029.443
|  | 642 | 97.0074 | 0.09467 | 1024.69
|  | 641 | 96.97477 | 0.08955 | 1082.912
|  | 640 | 96.93379 | 0.08169 | 1186.605
|  | 639 | 96.94964 | 0.08108 | 1195.728
|  | 638 | 96.93214 | 0.07722 | 1255.272
|  | 637 | 96.86529 | 0.07741 | 1251.328
|  | 636 | 96.88164 | 0.08126 | 1192.243
|  | 635 | 96.87203 | 0.07954 | 1217.903
|  | 634 | 96.86938 | 0.0744 | 1302.008
|  | 633 | 96.90023 | 0.07078 | 1369.034
|  | 632 | 96.85861 | 0.07013 | 1381.129
|  | 631 | 96.79847 | 0.07287 | 1328.372
|  | 630 | 96.823 | 0.07201 | 1344.577
|  | 629 | 96.79785 | 0.06754 | 1433.193
|  | 628 | 96.80108 | 0.06029 | 1605.591
|  | 627 | 96.82056 | 0.06139 | 1577.139
|  | 626 | 96.79542 | 0.05905 | 1639.211
|  | 625 | 96.73765 | 0.05926 | 1632.427
|  | 624 | 96.73783 | 0.06484 | 1491.947
|  | 623 | 96.72828 | 0.06057 | 1596.967
|  | 622 | 96.73412 | 0.05501 | 1758.482
|  | 621 | 96.75756 | 0.05693 | 1699.588
|  | 620 | 96.73479 | 0.05392 | 1794.043
|  | 619 | 96.71815 | 0.05475 | 1766.542
|  | 618 | 96.73414 | 0.05986 | 1616.006
|  | 617 | 96.72222 | 0.05494 | 1760.506
|  | 616 | 96.7204 | 0.05024 | 1925.167
|  | 615 | 96.74933 | 0.05132 | 1885.217
|  | 614 | 96.7321 | 0.04854 | 1992.833
|  | 613 | 96.69627 | 0.05153 | 1876.504
|  | 612 | 96.70265 | 0.05668 | 1706.116
|  | 611 | 96.70895 | 0.05199 | 1860.145
|  | 610 | 96.72152 | 0.04879 | 1982.405
|  | 609 | 96.75842 | 0.04966 | 1948.418
|  | 608 | 96.75478 | 0.04751 | 2036.514
|  | 607 | 96.72539 | 0.05028 | 1923.735
|  | 606 | 96.73768 | 0.05455 | 1773.376
|  | 605 | 96.73458 | 0.04983 | 1941.292
|  | 604 | 96.75889 | 0.04662 | 2075.48
|  | 603 | 96.80471 | 0.04812 | 2011.735
|  | 602 | 96.78668 | 0.04383 | 2208.229
|  | 601 | 96.77983 | 0.04661 | 2076.375
|  | 600 | 96.81369 | 0.05324 | 1818.439
|  | 599 | 96.81859 | 0.04725 | 2049.071
|  | 598 | 96.82383 | 0.04406 | 2197.545
|  | 597 | 96.87149 | 0.04495 | 2155.094
|  | 596 | 96.84255 | 0.04173 | 2320.694
|  | 595 | 96.82619 | 0.04622 | 2094.898
|  | 594 | 96.87451 | 0.05179 | 1870.525
|  | 593 | 96.88546 | 0.04558 | 2125.613
|  | 592 | 96.89346 | 0.04281 | 2263.337
|  | 591 | 96.95609 | 0.04324 | 2242.278
|  | 590 | 96.94142 | 0.0413 | 2347.25
|  | 589 | 96.92213 | 0.04643 | 2087.489
|  | 588 | 96.96364 | 0.05049 | 1920.452
|  | 587 | 96.95843 | 0.04343 | 2232.522
|  | 586 | 96.95468 | 0.04046 | 2396.309
|  | 585 | 97.01153 | 0.04219 | 2299.396
|  | 584 | 97.0002 | 0.0409 | 2371.643
|  | 583 | 96.97728 | 0.04497 | 2156.488
|  | 582 | 97.01352 | 0.04905 | 1977.85
|  | 581 | 97.02783 | 0.04348 | 2231.551
|  | 580 | 97.04346 | 0.04135 | 2346.879
|  | 579 | 97.0928 | 0.04265 | 2276.502
|  | 578 | 97.03393 | 0.03986 | 2434.369
|  | 577 | 97.02443 | 0.04392 | 2209.117
|  | 576 | 97.06735 | 0.04948 | 1961.749
|  | 575 | 97.05392 | 0.04348 | 2232.151
|  | 574 | 97.06324 | 0.04134 | 2347.925
|  | 573 | 97.10201 | 0.04221 | 2300.45
|  | 572 | 97.06815 | 0.0375 | 2588.484
|  | 571 | 97.02018 | 0.04263 | 2275.866
|  | 570 | 96.99946 | 0.04714 | 2057.689
|  | 569 | 97.00635 | 0.04136 | 2345.415
|  | 568 | 97.017 | 0.04073 | 2381.954
|  | 567 | 97.02165 | 0.0414 | 2343.518
|  | 566 | 96.97354 | 0.03774 | 2569.516
|  | 565 | 96.94529 | 0.0431 | 2249.311
|  | 564 | 96.92947 | 0.04739 | 2045.357
|  | 563 | 96.89976 | 0.04116 | 2354.222
|  | 562 | 96.87972 | 0.03903 | 2482.186
|  | 561 | 96.8563 | 0.03903 | 2481.586
|  | 560 | 96.82069 | 0.03794 | 2551.942
|  | 559 | 96.78566 | 0.0403 | 2401.629
|  | 558 | 96.79076 | 0.04139 | 2338.506
|  | 557 | 96.71605 | 0.03838 | 2519.96
|  | 556 | 96.6809 | 0.04331 | 2232.3
|  | 555 | 96.65428 | 0.04526 | 2135.534
|  | 554 | 96.6199 | 0.04291 | 2251.687
|  | 553 | 96.5752 | 0.04078 | 2368.2
|  | 552 | 96.5746 | 0.03886 | 2485.193
|  | 551 | 96.47402 | 0.03863 | 2497.386
|  | 550 | 96.42387 | 0.04419 | 2182.029
|  | 549 | 96.38777 | 0.04548 | 2119.344
|  | 548 | 96.32514 | 0.04119 | 2338.556
|  | 547 | 96.29072 | 0.04078 | 2361.224
|  | 546 | 96.29422 | 0.04144 | 2323.702
|  | 545 | 96.19197 | 0.03843 | 2503.044
|  | 544 | 96.12424 | 0.0436 | 2204.684
|  | 543 | 96.09311 | 0.04533 | 2119.857
|  | 542 | 96.03637 | 0.04169 | 2303.583
|  | 541 | 95.97876 | 0.04063 | 2362.263
|  | 540 | 95.97171 | 0.03999 | 2399.893
|  | 539 | 95.8649 | 0.03718 | 2578.4
|  | 538 | 95.81769 | 0.04276 | 2240.825
|  | 537 | 95.76889 | 0.04663 | 2053.804
|  | 536 | 95.70683 | 0.04126 | 2319.603
|  | 535 | 95.66293 | 0.03999 | 2392.171
|  | 534 | 95.68757 | 0.03958 | 2417.574
|  | 533 | 95.58288 | 0.03571 | 2676.642
|  | 532 | 95.53995 | 0.04348 | 2197.331
|  | 531 | 95.51533 | 0.04586 | 2082.759
|  | 530 | 95.45626 | 0.04004 | 2384.022
|  | 529 | 95.41502 | 0.04155 | 2296.39
|  | 528 | 95.44758 | 0.04048 | 2357.895
|  | 527 | 95.33348 | 0.03745 | 2545.62
|  | 526 | 95.3114 | 0.04369 | 2181.538
|  | 525 | 95.30275 | 0.0465 | 2049.522
|  | 524 | 95.26932 | 0.04113 | 2316.298
|  | 523 | 95.26093 | 0.04224 | 2255.23
|  | 522 | 95.30374 | 0.04076 | 2338.168
|  | 521 | 95.20101 | 0.03903 | 2439.175
|  | 520 | 95.19831 | 0.04615 | 2062.802
|  | 519 | 95.19345 | 0.04895 | 1944.708
|  | 518 | 95.1738 | 0.04225 | 2252.634
|  | 517 | 95.18271 | 0.04355 | 2185.596
|  | 516 | 95.24093 | 0.0414 | 2300.506
|  | 515 | 95.19706 | 0.04118 | 2311.73
|  | 514 | 95.22369 | 0.0483 | 1971.505
|  | 513 | 95.23745 | 0.05069 | 1878.821
|  | 512 | 95.23938 | 0.0453 | 2102.415
|  | 511 | 95.26845 | 0.04682 | 2034.781
|  | 510 | 95.35654 | 0.04466 | 2135.167
|  | 509 | 95.31419 | 0.04483 | 2126.125
|  | 508 | 95.34842 | 0.05344 | 1784.214
|  | 507 | 95.38193 | 0.05859 | 1627.956
|  | 506 | 95.39931 | 0.05318 | 1793.895
|  | 505 | 95.45099 | 0.05425 | 1759.465
|  | 504 | 95.52297 | 0.05489 | 1740.262
|  | 503 | 95.53854 | 0.06367 | 1500.527
|  | 502 | 95.56421 | 0.07029 | 1359.57
|  | 501 | 95.57481 | 0.07691 | 1242.684
|  | 500 | 95.56546 | 0.07429 | 1286.384
|  | 499 | 95.58852 | 0.08245 | 1159.351
|  | 498 | 95.70914 | 0.0861 | 1111.604
|  | 497 | 95.65264 | 0.09097 | 1051.475
|  | 496 | 95.69604 | 0.1038 | 921.9272
|  | 495 | 95.6975 | 0.11214 | 853.3752
|  | 494 | 95.67382 | 0.10804 | 885.5407
|  | 493 | 95.66583 | 0.11129 | 859.6085
|  | 492 | 95.66746 | 0.10937 | 874.7139
|  | 491 | 95.68512 | 0.11132 | 859.5501
|  | 490 | 95.66417 | 0.11626 | 822.8468
|  | 489 | 95.6435 | 0.11693 | 817.9552
|  | 488 | 95.58042 | 0.10447 | 914.9078
|  | 487 | 95.52239 | 0.10366 | 921.4971
|  | 486 | 95.53012 | 0.09555 | 999.7919
|  | 485 | 95.40057 | 0.09103 | 1048.012
|  | 484 | 95.36262 | 0.09085 | 1049.671
|  | 483 | 95.2915 | 0.08572 | 1111.66
|  | 482 | 95.23023 | 0.07157 | 1330.589
|  | 481 | 95.15373 | 0.06842 | 1390.73
|  | 480 | 95.11277 | 0.05985 | 1589.186
|  | 479 | 94.95758 | 0.05489 | 1729.961
|  | 478 | 94.89337 | 0.0562 | 1688.494
|  | 477 | 94.78274 | 0.05731 | 1653.86
|  | 476 | 94.6864 | 0.04612 | 2053.044
|  | 475 | 94.56482 | 0.04594 | 2058.442
|  | 474 | 94.53095 | 0.04273 | 2212.285
|  | 473 | 94.36515 | 0.04381 | 2153.964
|  | 472 | 94.26143 | 0.04577 | 2059.459
|  | 471 | 94.15255 | 0.04836 | 1946.91
|  | 470 | 94.04103 | 0.04038 | 2328.901
|  | 469 | 93.96114 | 0.03974 | 2364.397
|  | 468 | 93.92451 | 0.03653 | 2571.161
|  | 467 | 93.72967 | 0.0389 | 2409.503
|  | 466 | 93.66065 | 0.04257 | 2200.156
|  | 465 | 93.59844 | 0.04518 | 2071.679
|  | 464 | 93.50592 | 0.03761 | 2486.198
|  | 463 | 93.46185 | 0.03717 | 2514.443
|  | 462 | 93.43293 | 0.03392 | 2754.509
|  | 461 | 93.29306 | 0.03736 | 2497.138
|  | 460 | 93.28983 | 0.04124 | 2262.12
|  | 459 | 93.30466 | 0.04513 | 2067.464
|  | 458 | 93.23642 | 0.03714 | 2510.404
|  | 457 | 93.2858 | 0.03627 | 2571.982
|  | 456 | 93.36199 | 0.03692 | 2528.765
|  | 455 | 93.29072 | 0.03625 | 2573.537
|  | 454 | 93.30933 | 0.04227 | 2207.46
|  | 453 | 93.36937 | 0.04658 | 2004.495
|  | 452 | 93.37818 | 0.03623 | 2577.372
|  | 451 | 93.486 | 0.03797 | 2462.102
|  | 450 | 93.62959 | 0.03517 | 2662.2
|  | 449 | 93.57124 | 0.03558 | 2629.883
|  | 448 | 93.71556 | 0.04441 | 2110.236
|  | 447 | 93.83546 | 0.04397 | 2134.079
|  | 446 | 93.93364 | 0.03557 | 2640.811
|  | 445 | 94.04175 | 0.03797 | 2476.738
|  | 444 | 94.2468 | 0.0354 | 2662.339
|  | 443 | 94.2612 | 0.03625 | 2600.309
|  | 442 | 94.39814 | 0.04122 | 2290.105
|  | 441 | 94.55645 | 0.04274 | 2212.364
|  | 440 | 94.64622 | 0.03693 | 2562.855
|  | 439 | 94.78244 | 0.03781 | 2506.809
|  | 438 | 94.922 | 0.03719 | 2552.353
|  | 437 | 94.95881 | 0.03524 | 2694.631
|  | 436 | 95.0322 | 0.04303 | 2208.51
|  | 435 | 95.14657 | 0.04434 | 2145.841
|  | 434 | 95.17006 | 0.03743 | 2542.614
|  | 433 | 95.19305 | 0.03724 | 2556.204
|  | 432 | 95.2743 | 0.03575 | 2665.015
|  | 431 | 95.18154 | 0.03442 | 2765.298
|  | 430 | 95.17471 | 0.04397 | 2164.537
|  | 429 | 95.11728 | 0.04463 | 2131.241
|  | 428 | 94.97007 | 0.03836 | 2475.758
|  | 427 | 94.87514 | 0.03665 | 2588.68
|  | 426 | 94.81697 | 0.03863 | 2454.491
|  | 425 | 94.55047 | 0.03513 | 2691.445
|  | 424 | 94.38186 | 0.04491 | 2101.578
|  | 423 | 94.19965 | 0.04406 | 2137.986
|  | 422 | 93.89174 | 0.03929 | 2389.711
|  | 421 | 93.635 | 0.03911 | 2394.145
|  | 420 | 93.42617 | 0.0363 | 2573.724
|  | 419 | 93.04423 | 0.03412 | 2726.97
|  | 418 | 92.72884 | 0.04651 | 1993.74
|  | 417 | 92.3969 | 0.04349 | 2124.555
|  | 416 | 92.00335 | 0.0385 | 2389.697
|  | 415 | 91.68137 | 0.03636 | 2521.49
|  | 414 | 91.43336 | 0.0355 | 2575.588
|  | 413 | 90.93929 | 0.03615 | 2515.61
|  | 412 | 90.61128 | 0.04445 | 2038.499
|  | 411 | 90.25851 | 0.04559 | 1979.787
|  | 410 | 89.85897 | 0.04213 | 2132.897
|  | 409 | 89.51781 | 0.03607 | 2481.78
|  | 408 | 89.19692 | 0.04048 | 2203.481
|  | 407 | 88.77788 | 0.04266 | 2081.057
|  | 406 | 88.39988 | 0.04771 | 1852.859
|  | 405 | 88.04479 | 0.04928 | 1786.623
|  | 404 | 87.66497 | 0.0478 | 1833.995
|  | 403 | 87.31901 | 0.05141 | 1698.483
|  | 402 | 87.03564 | 0.05567 | 1563.421
|  | 401 | 86.57645 | 0.06602 | 1311.367
|  | 400 | 86.17594 | 0.11347 | 759.4601
|  | 399 | 85.78357 | 0.20428 | 419.9313
|  | 398 | 85.28166 | 0.34 | 250.8284
|  | 397 | 84.81435 | 0.4356 | 194.707
|  | 396 | 84.34176 | 0.4859 | 173.5784
|  | 395 | 83.6977 | 0.50795 | 164.7755
|  | 394 | 83.13061 | 0.5192 | 160.1129
|  | 393 | 82.47577 | 0.4966 | 166.0809
|  | 392 | 81.65799 | 0.4717 | 173.1142
|  | 391 | 80.86144 | 0.44603 | 181.2915
|  | 390 | 79.97143 | 0.4186 | 191.045
|  | 389 | 78.89988 | 0.39396 | 200.2738
|  | 388 | 77.7808 | 0.37501 | 207.4099
|  | 387 | 76.48616 | 0.34451 | 222.0143
|  | 386 | 75.17497 | 0.31693 | 237.1974
|  | 385 | 73.75161 | 0.29324 | 251.506
|  | 384 | 72.34232 | 0.27068 | 267.2614
|  | 383 | 70.71659 | 0.25807 | 274.021
|  | 382 | 69.0654 | 0.24469 | 282.2567
|  | 381 | 67.36956 | 0.22737 | 296.2992
|  | 380 | 65.50068 | 0.20909 | 313.2655
|  | 379 | 63.6268 | 0.19286 | 329.9119
|  | 378 | 61.51015 | 0.1758 | 349.8871
|  | 377 | 59.54943 | 0.17129 | 347.6527
|  | 376 | 57.57986 | 0.16111 | 357.3947
|  | 375 | 55.64131 | 0.15084 | 368.8764
|  | 374 | 53.66552 | 0.14176 | 378.566
|  | 373 | 51.70615 | 0.14076 | 367.3355
|  | 372 | 49.71297 | 0.13778 | 360.8141
|  | 371 | 47.7458 | 0.12916 | 369.664
|  | 370 | 45.74124 | 0.12353 | 370.2845
|  | 369 | 43.78162 | 0.11764 | 372.1661
|  | 368 | 41.72822 | 0.12082 | 345.3751
|  | 367 | 39.77563 | 0.11714 | 339.5563
|  | 366 | 37.84839 | 0.11517 | 328.6306
|  | 365 | 35.91836 | 0.10393 | 345.6015
|  | 364 | 34.01446 | 0.09599 | 354.3542
|  | 363 | 32.1383 | 0.08469 | 379.4816
|  | 362 | 30.22789 | 0.08071 | 374.5247
|  | 361 | 28.33646 | 0.07744 | 365.915
|  | 360 | 26.41724 | 0.07056 | 374.394
|  | 359 | 24.49766 | 0.06098 | 401.7327
|  | 358 | 22.5804 | 0.05249 | 430.1848
|  | 357 | 20.70086 | 0.03727 | 555.4296
|  | 356 | 18.86462 | 0.04134 | 456.3285
|  | 355 | 17.07675 | 0.03777 | 452.1247
|  | 354 | 15.37789 | 0.03419 | 449.7774
|  | 353 | 13.72028 | 0.02431 | 564.3883
|  | 352 | 12.12137 | 0.02118 | 572.3026
|  | 351 | 10.59875 | 0.01082 | 979.5518
|  | 350 | 9.12349 | 0.01444 | 631.8206
|  | 349 | 7.75484 | 0.01332 | 582.1952
|  | 348 | 6.47987 | 0.01447 | 447.8141
|  | 347 | 5.32873 | 0.00837 | 636.6464
|  | 346 | 4.31698 | 0.00385 | 1121.294
|  | 345 | 3.43604 | 0.000907 | 3788.357
|  | 344 | 2.69198 | 0.000454 | 5929.471
|  | 343 | 2.0626 | 0.00227 | 908.6344
|  | 342 | 1.53092 | 0.00364 | 420.5824
|  | 341 | 1.10979 | 0.000683 | 1624.876
|  | 340 | 0.7696 | 0.00205 | 375.4146
|  | 339 | 0.52736 | 0.0089 | 59.25393
|  | 338 | 0.33893 | 0 | #DIV/0!
|  | 337 | 0.21957 | 0 | #DIV/0!
|  | 336 | 0.12619 | 0.0016 | 78.86875
|  | 335 | 0.07792 | 0.00343 | 22.7172
|  | 334 | 0.04111 | 0.00229 | 17.95197
|  | 333 | 0.02123 | 0.00733 | 2.896317
|  | 332 | 0.00863 | 0.000229 | 37.68559
|  | 331 | 0.00819 | 0.00275 | 2.978182
|  | 330 | 0.00332 | 0.0039 | 0.8512821
|  | 329 | -0.0031 | 0.00023 | -13.47826
|  | 328 | -0.01043 | 0.0023 | -4.534783
|  | 327 | -0.00111 | 0.00828 | -0.134058
|  | 326 | -0.008 | 0.00184 | -4.347826
|  | 325 | -0.00467 | 0.00115 | -4.06087
|  | 324 | -0.00089 | 0.00207 | -0.4299517
|  | 323 | -0.00379 | 0.00277 | -1.368231
|  | 322 | -0.00178 | 0.00277 | -0.6425993
|  | 321 | -0.00357 | 0.00554 | -0.6444043
|  | 320 | -0.00469 | 0.000462 | -10.15152
|  | 319 | 0.00157 | 0.00139 | 1.129496
|  | 318 | -0.00246 | 0.000927 | -2.653722
|  | 317 | -0.00673 | 0.0049 | -1.373469
|  | 316 | -0.00404 | 0.00187 | -2.160428
|  | 315 | -0.00899 | 0.00117 | -7.683761
|  | 314 | -0.0036 | 0.00492 | -0.7317073
|  | 313 | -0.00654 | 0.00211 | -3.099526
|  | 312 | -0.000452 | 0.00235 | -0.1923404
|  | 311 | -0.00679 | 0.00376 | -1.805851
|  | 310 | -0.00363 | 0.00212 | -1.712264
|  | 309 | -0.00546 | 0.00165 | -3.309091
|  | 308 | -0.00297 | 0.00544 | -0.5459559
|  | 307 | -0.00183 | 0.00237 | -0.7721519
|  | 306 | 0.00138 | 0.00309 | 0.4466019
|  | 305 | 0.00231 | 0 | #DIV/0!
|  | 304 | -0.00209 | 0.0012 | -1.741667
|  | 303 | -0.0021 | 0.00145 | -1.448276
|  | 302 | -0.00516 | 0.00484 | -1.066116
|  | 301 | -0.00401 | 0.00365 | -1.09863
|  | 300 | 0.00237 | 0.00171 | 1.385965