## LIV
Sample SAF1064T LIV Characteristics
|  | Current (mA) | ASE Power (mw) | Forward Voltage (V)
|  | 0 | 0 | 0
|  | 9.594 | 0.04924 | 1.104
|  | 19.602 | 0.02335 | 1.154
|  | 29.61 | 0.07902 | 1.184
Product Raw Data |  | 39.537 | 0.1023 | 1.208
Single Active Facet Gain Chip, Ø9 mm TO Can, CWL = 1040 nm |  | 49.626 | 0.1593 | 1.228
|  | 59.634 | 0.1347 | 1.245
Item # | SAF1064T | 69.642 | 0.1994 | 1.261
DISCLAIMER: The data presented here are typical. Slight variations in performance data will occur from lot to lot. Please contact Technical Support with any questions regarding the use or reliability of this data. |  | 79.65 | 0.2369 | 1.276
|  | 89.657 | 0.259 | 1.289
|  | 99.665 | 0.2887 | 1.303
|  | 109.592 | 0.4363 | 1.315
|  | 119.681 | 0.5321 | 1.327
|  | 129.608 | 0.7703 | 1.339
This data may be used in publications. However, please cite Thorlabs as the source. |  | 139.616 | 1.102 | 1.351
|  | 149.623 | 1.629 | 1.362
|  | 159.713 | 2.388 | 1.372
|  | 169.72099 | 3.349 | 1.383
Additional Information: |  | 179.56599 | 4.639 | 1.393
These Single Active Facet (SAF) gain chips were meant to be used in external cavity lasers. Product lifetime will be significantly reduced by using it in an Amplified Spontaneous Emission (ASE) mode. |  | 189.73599 | 6.202 | 1.403
|  | 199.744 | 7.978 | 1.413
|  | 209.67101 | 10.15 | 1.422
|  | 219.679 | 12.59 | 1.432
|  | 229.687 | 15.29 | 1.441
|  | 239.694 | 18.15 | 1.45
|  | 249.702 | 21.12 | 1.459
|  | 259.79199 | 24.34 | 1.468
|  | 269.79999 | 27.68 | 1.477
|  | 279.64499 | 31.04 | 1.485
|  | 289.73401 | 34.5 | 1.494
|  | 299.742 | 38.06 | 1.502
|  | 309.75 | 41.63 | 1.511
|  | 319.595 | 45.18 | 1.519
|  | 329.68399 | 48.8 | 1.528
|  | 339.77301 | 52.42 | 1.536
|  | 349.70001 | 56 | 1.544
|  | 359.70801 | 59.58 | 1.552
|  | 369.634 | 63.23 | 1.561
|  | 379.724 | 66.8 | 1.569
|  | 389.64999 | 70.38 | 1.577
|  | 399.73901 | 73.96 | 1.585
|  | 409.66599 | 77.55 | 1.593
|  | 419.755 | 81.11 | 1.601
|  | 429.68201 | 84.61 | 1.609
|  | 439.771 | 88.12 | 1.617
|  | 449.77899 | 91.63 | 1.625

## Spectrum
Sample Spectrum
|  | Wavelength (nm) | Intensity (dB)
|  | 920 | -68.66875
|  | 920.5 | -67.37457
|  | 921 | -67.40343
|  | 921.5 | -68.99459
Product Raw Data |  | 922 | -67.40604
Single Active Facet Gain Chip, Ø9 mm TO Can, CWL = 1040 nm |  | 922.5 | -67.07518
|  | 923 | -68.19196
Item # | SAF1064T | 923.5 | -67.8652
DISCLAIMER: The data presented here are typical. Slight variations in performance data will occur from lot to lot. Please contact Technical Support with any questions regarding the use or reliability of this data. |  | 924 | -66.63696
|  | 924.5 | -66.84988
|  | 925 | -67.5212
|  | 925.5 | -66.62907
|  | 926 | -66.44101
|  | 926.5 | -66.97559
This data may be used in publications. However, please cite Thorlabs as the source. |  | 927 | -66.70508
|  | 927.5 | -66.56239
|  | 928 | -65.43414
|  | 928.5 | -66.08234
Additional Information: |  | 929 | -67.67357
These Single Active Facet (SAF) gain chips were meant to be used in external cavity lasers. Product lifetime will be significantly reduced by using it in an Amplified Spontaneous Emission (ASE) mode. |  | 929.5 | -66.12983
|  | 930 | -67.243
|  | 930.5 | -66.09616
|  | 931 | -66.14219
|  | 931.5 | -66.11914
|  | 932 | -66.26745
|  | 932.5 | -65.87188
|  | 933 | -66.5071
|  | 933.5 | -65.77255
|  | 934 | -65.26656
|  | 934.5 | -65.65466
|  | 935 | -65.47934
|  | 935.5 | -65.89865
|  | 936 | -65.29054
|  | 936.5 | -65.17104
|  | 937 | -65.11938
|  | 937.5 | -65.16212
|  | 938 | -65.26992
|  | 938.5 | -64.85004
|  | 939 | -64.37439
|  | 939.5 | -64.71221
|  | 940 | -64.40487
|  | 940.5 | -64.4761
|  | 941 | -64.04009
|  | 941.5 | -63.89038
|  | 942 | -63.99653
|  | 942.5 | -64.15712
|  | 943 | -63.60129
|  | 943.5 | -63.64703
|  | 944 | -63.44599
|  | 944.5 | -63.59808
|  | 945 | -63.14262
|  | 945.5 | -63.56617
|  | 946 | -63.20811
|  | 946.5 | -63.01876
|  | 947 | -62.83949
|  | 947.5 | -62.97351
|  | 948 | -62.44421
|  | 948.5 | -62.58318
|  | 949 | -62.33896
|  | 949.5 | -62.52079
|  | 950 | -62.22086
|  | 950.5 | -62.07608
|  | 951 | -61.98713
|  | 951.5 | -61.86129
|  | 952 | -61.85903
|  | 952.5 | -61.82092
|  | 953 | -61.5304
|  | 953.5 | -61.5691
|  | 954 | -61.56312
|  | 954.5 | -61.22742
|  | 955 | -61.18634
|  | 955.5 | -61.17669
|  | 956 | -60.94233
|  | 956.5 | -60.70154
|  | 957 | -60.87391
|  | 957.5 | -60.69653
|  | 958 | -60.68532
|  | 958.5 | -60.31798
|  | 959 | -60.43013
|  | 959.5 | -60.30887
|  | 959.99994 | -60.29531
|  | 960.49994 | -60.04804
|  | 960.99994 | -59.9807
|  | 961.49994 | -59.96993
|  | 961.99994 | -59.74116
|  | 962.50006 | -59.66059
|  | 963.00006 | -59.59152
|  | 963.50006 | -59.53584
|  | 964.00006 | -59.39383
|  | 964.50006 | -59.22047
|  | 965 | -59.22044
|  | 965.5 | -59.00084
|  | 966 | -59.01551
|  | 966.5 | -58.89558
|  | 967 | -58.79547
|  | 967.5 | -58.60109
|  | 968 | -58.49458
|  | 968.5 | -58.40808
|  | 969 | -58.31324
|  | 969.5 | -58.12967
|  | 970 | -58.04516
|  | 970.49994 | -57.94955
|  | 970.99994 | -57.77781
|  | 971.49994 | -57.67055
|  | 971.99994 | -57.51215
|  | 972.49994 | -57.41467
|  | 973.00006 | -57.30964
|  | 973.50006 | -57.15614
|  | 974.00006 | -56.98879
|  | 974.50006 | -56.91751
|  | 975.00006 | -56.69318
|  | 975.5 | -56.58016
|  | 976 | -56.43773
|  | 976.5 | -56.266
|  | 977 | -56.12797
|  | 977.5 | -55.93338
|  | 978 | -55.73533
|  | 978.5 | -55.56421
|  | 979 | -55.35278
|  | 979.5 | -55.17342
|  | 980 | -54.94056
|  | 980.5 | -54.69054
|  | 981 | -54.48464
|  | 981.49994 | -54.26201
|  | 981.99994 | -53.97966
|  | 982.49994 | -53.66823
|  | 982.99994 | -53.37384
|  | 983.49994 | -53.07594
|  | 984.00006 | -52.75451
|  | 984.50006 | -52.41219
|  | 985.00006 | -52.03545
|  | 985.50006 | -51.66093
|  | 986.00006 | -51.25434
|  | 986.5 | -50.86511
|  | 987 | -50.42087
|  | 987.5 | -49.96733
|  | 988 | -49.49702
|  | 988.5 | -49.02082
|  | 989 | -48.54578
|  | 989.5 | -48.02346
|  | 990 | -47.49008
|  | 990.5 | -46.95766
|  | 991 | -46.41131
|  | 991.5 | -45.86719
|  | 991.99994 | -45.27052
|  | 992.49994 | -44.68329
|  | 992.99994 | -44.06977
|  | 993.49994 | -43.45573
|  | 993.99994 | -42.85864
|  | 994.50006 | -42.25645
|  | 995.00006 | -41.59767
|  | 995.50006 | -40.95298
|  | 996.00006 | -40.30634
|  | 996.50006 | -39.6473
|  | 997 | -39.01234
|  | 997.5 | -38.38208
|  | 998 | -37.70992
|  | 998.5 | -37.05226
|  | 999 | -36.41493
|  | 999.5 | -35.76324
|  | 1000 | -35.13143
|  | 1000.5 | -34.46154
|  | 1001 | -33.82827
|  | 1001.5 | -33.1942
|  | 1002 | -32.59394
|  | 1002.5 | -31.93789
|  | 1002.99994 | -31.28739
|  | 1003.49994 | -30.66949
|  | 1003.99994 | -30.05224
|  | 1004.49994 | -29.47938
|  | 1004.99994 | -28.8773
|  | 1005.50006 | -28.26892
|  | 1006.00006 | -27.69356
|  | 1006.50006 | -27.09898
|  | 1007.00006 | -26.53242
|  | 1007.50006 | -25.98757
|  | 1008 | -25.43255
|  | 1008.5 | -24.90302
|  | 1009 | -24.34759
|  | 1009.5 | -23.82243
|  | 1010 | -23.31359
|  | 1010.5 | -22.8117
|  | 1011 | -22.31047
|  | 1011.5 | -21.84454
|  | 1012 | -21.36144
|  | 1012.5 | -20.86786
|  | 1013 | -20.41396
|  | 1013.49994 | -19.97772
|  | 1013.99994 | -19.53629
|  | 1014.49994 | -19.10384
|  | 1014.99994 | -18.65615
|  | 1015.49994 | -18.23619
|  | 1016.00006 | -17.83117
|  | 1016.50006 | -17.42311
|  | 1017.00006 | -17.03936
|  | 1017.50006 | -16.63595
|  | 1018.00006 | -16.25556
|  | 1018.5 | -15.88641
|  | 1019 | -15.53422
|  | 1019.5 | -15.1933
|  | 1020 | -14.84275
|  | 1020.5 | -14.50032
|  | 1021 | -14.15634
|  | 1021.5 | -13.84186
|  | 1022 | -13.54579
|  | 1022.5 | -13.24772
|  | 1023 | -12.97946
|  | 1023.5 | -12.65997
|  | 1024 | -12.38564
|  | 1024.5 | -12.11016
|  | 1025 | -11.8556
|  | 1025.5 | -11.62875
|  | 1026 | -11.36878
|  | 1026.5 | -11.12012
|  | 1027 | -10.87296
|  | 1027.5 | -10.65497
|  | 1028 | -10.46213
|  | 1028.5 | -10.26033
|  | 1029 | -10.072
|  | 1029.5 | -9.84495
|  | 1030 | -9.64258
|  | 1030.5 | -9.47701
|  | 1031 | -9.33171
|  | 1031.5 | -9.18349
|  | 1032 | -9.00239
|  | 1032.5 | -8.84082
|  | 1033 | -8.69549
|  | 1033.5 | -8.5555
|  | 1034 | -8.45453
|  | 1034.5 | -8.34971
|  | 1035 | -8.24028
|  | 1035.5 | -8.10758
|  | 1036 | -7.98176
|  | 1036.5 | -7.89966
|  | 1037 | -7.8431
|  | 1037.5 | -7.78181
|  | 1038 | -7.70846
|  | 1038.5 | -7.61256
|  | 1039 | -7.53039
|  | 1039.5 | -7.4865
|  | 1040 | -7.47889
|  | 1040.5 | -7.46956
|  | 1041 | -7.43197
|  | 1041.5 | -7.3694
|  | 1042 | -7.33706
|  | 1042.5 | -7.32541
|  | 1043 | -7.34493
|  | 1043.5 | -7.38267
|  | 1044 | -7.40229
|  | 1044.5 | -7.38239
|  | 1045 | -7.36229
|  | 1045.5 | -7.38583
|  | 1046 | -7.46984
|  | 1046.5 | -7.55451
|  | 1047 | -7.60918
|  | 1047.5 | -7.63774
|  | 1048 | -7.64201
|  | 1048.5 | -7.69561
|  | 1049 | -7.79472
|  | 1049.5 | -7.92702
|  | 1050 | -8.05972
|  | 1050.5 | -8.14116
|  | 1051 | -8.18824
|  | 1051.5 | -8.24942
|  | 1052 | -8.37979
|  | 1052.5 | -8.57309
|  | 1053 | -8.76027
|  | 1053.5 | -8.90551
|  | 1054 | -8.99072
|  | 1054.5 | -9.07526
|  | 1055 | -9.22248
|  | 1055.5 | -9.45055
|  | 1056 | -9.70933
|  | 1056.5 | -9.91357
|  | 1057 | -10.07544
|  | 1057.5 | -10.20623
|  | 1058 | -10.36206
|  | 1058.5 | -10.59031
|  | 1059 | -10.88637
|  | 1059.5 | -11.20178
|  | 1060 | -11.43303
|  | 1060.5 | -11.60349
|  | 1061 | -11.78096
|  | 1061.5 | -12.01568
|  | 1062 | -12.33857
|  | 1062.5 | -12.6902
|  | 1063 | -13.03871
|  | 1063.5 | -13.28826
|  | 1064 | -13.49928
|  | 1064.5 | -13.72935
|  | 1065 | -14.04442
|  | 1065.5 | -14.45899
|  | 1066 | -14.86977
|  | 1066.5 | -15.24732
|  | 1067 | -15.52341
|  | 1067.5 | -15.76573
|  | 1068 | -16.06854
|  | 1068.5 | -16.46767
|  | 1069 | -16.92556
|  | 1069.5 | -17.42342
|  | 1070 | -17.81581
|  | 1070.5 | -18.11852
|  | 1071 | -18.43099
|  | 1071.5 | -18.78005
|  | 1072 | -19.24984
|  | 1072.5 | -19.82341
|  | 1073 | -20.3301
|  | 1073.5 | -20.75871
|  | 1074 | -21.08025
|  | 1074.5 | -21.416
|  | 1075 | -21.86418
|  | 1075.5 | -22.4022
|  | 1076 | -23.02818
|  | 1076.5 | -23.57436
|  | 1077 | -24.03114
|  | 1077.5 | -24.38571
|  | 1078 | -24.75417
|  | 1078.5 | -25.24492
|  | 1079 | -25.83849
|  | 1079.5 | -26.52659
|  | 1080 | -27.08899
|  | 1080.5 | -27.58037
|  | 1081 | -27.92604
|  | 1081.5 | -28.29579
|  | 1082 | -28.83701
|  | 1082.5 | -29.46243
|  | 1083 | -30.20019
|  | 1083.5 | -30.80606
|  | 1084 | -31.28306
|  | 1084.5 | -31.64432
|  | 1085 | -32.02964
|  | 1085.5 | -32.56662
|  | 1086 | -33.20678
|  | 1086.5 | -33.95152
|  | 1087 | -34.56079
|  | 1087.5 | -35.02625
|  | 1088 | -35.4059
|  | 1088.5 | -35.78091
|  | 1089 | -36.2859
|  | 1089.5 | -36.92412
|  | 1090 | -37.6315
|  | 1090.5 | -38.2539
|  | 1091 | -38.7056
|  | 1091.5 | -39.02103
|  | 1092 | -39.34562
|  | 1092.5 | -39.81434
|  | 1093 | -40.38518
|  | 1093.5 | -41.07191
|  | 1094 | -41.65755
|  | 1094.5 | -42.09455
|  | 1095 | -42.38776
|  | 1095.5 | -42.65698
|  | 1096 | -43.03868
|  | 1096.5 | -43.55235
|  | 1097 | -44.18818
|  | 1097.5 | -44.74159
|  | 1098 | -45.14151
|  | 1098.5 | -45.38784
|  | 1099 | -45.61579
|  | 1099.5 | -45.9245
|  | 1100 | -46.36494
|  | 1100.5 | -46.92715
|  | 1101 | -47.62086
|  | 1101.5 | -47.83119
|  | 1102 | -48.04539
|  | 1102.5 | -48.22869
|  | 1103 | -48.47334
|  | 1103.5 | -48.85467
|  | 1104 | -49.34187
|  | 1104.5 | -49.80173
|  | 1105 | -50.16889
|  | 1105.5 | -50.39306
|  | 1106 | -50.55493
|  | 1106.5 | -50.7623
|  | 1107 | -51.02737
|  | 1107.5 | -51.42776
|  | 1108 | -51.86416
|  | 1108.5 | -52.2348
|  | 1109 | -52.49859
|  | 1109.5 | -52.63823
|  | 1110 | -52.76344
|  | 1110.5 | -52.9585
|  | 1111 | -53.29702
|  | 1111.5 | -53.69992
|  | 1112 | -54.10616
|  | 1112.5 | -54.35902
|  | 1113 | -54.55389
|  | 1113.5 | -54.62804
|  | 1114 | -54.73414
|  | 1114.5 | -54.99377
|  | 1115 | -55.35116
|  | 1115.5 | -55.7977
|  | 1116 | -56.06879
|  | 1116.5 | -56.22665
|  | 1117 | -56.36383
|  | 1117.5 | -56.44378
|  | 1118 | -56.60448
|  | 1118.5 | -56.88543
|  | 1119 | -57.30712
|  | 1119.5 | -57.6196
|  | 1120 | -57.81699
|  | 1120.5 | -58.00866
|  | 1121 | -57.98854
|  | 1121.5 | -58.13158
|  | 1122 | -58.33209
|  | 1122.5 | -58.65408
|  | 1123 | -58.98936
|  | 1123.5 | -59.30742
|  | 1124 | -59.48345
|  | 1124.5 | -59.52668
|  | 1125 | -59.59796
|  | 1125.5 | -59.74251
|  | 1126 | -59.88493
|  | 1126.5 | -60.13602
|  | 1127 | -60.55449
|  | 1127.5 | -60.84321
|  | 1128 | -60.97991
|  | 1128.5 | -60.98922
|  | 1129 | -60.98759
|  | 1129.5 | -61.19392
|  | 1130 | -61.33654
|  | 1130.5 | -61.64046
|  | 1131 | -61.99451
|  | 1131.5 | -62.17942
|  | 1132 | -62.4437
|  | 1132.5 | -62.32168
|  | 1133 | -62.38963
|  | 1133.5 | -62.48249
|  | 1134 | -62.63775
|  | 1134.5 | -63.18423
|  | 1135 | -63.27155
|  | 1135.5 | -63.51979
|  | 1136 | -63.71222
|  | 1136.5 | -63.70271
|  | 1137 | -63.59666
|  | 1137.5 | -63.76822
|  | 1138 | -63.7846
|  | 1138.5 | -64.19672
|  | 1139 | -64.47138
|  | 1139.5 | -64.73977
|  | 1140 | -64.80837
|  | 1140.5 | -64.81319
|  | 1141 | -64.88347
|  | 1141.5 | -64.79224
|  | 1142 | -65.03873
|  | 1142.5 | -65.14588
|  | 1143 | -65.69968
|  | 1143.5 | -65.92908
|  | 1144 | -65.8535
|  | 1144.5 | -66.03149
|  | 1145 | -65.72561
|  | 1145.5 | -65.72101
|  | 1146 | -66.03843
|  | 1146.5 | -66.28983
|  | 1147 | -66.62578
|  | 1147.5 | -66.85945
|  | 1148 | -66.82094
|  | 1148.5 | -66.93587
|  | 1149 | -66.82596
|  | 1149.5 | -66.87415
|  | 1150 | -67.11626
|  | 1150.5 | -67.05263
|  | 1151 | -67.52086
|  | 1151.5 | -67.76788
|  | 1152 | -67.67989
|  | 1152.5 | -67.76997
|  | 1153 | -68.09332
|  | 1153.5 | -67.92631
|  | 1154 | -68.04897
|  | 1154.5 | -68.11089
|  | 1155 | -68.30295
|  | 1155.5 | -68.35693
|  | 1156 | -69.11224
|  | 1156.5 | -68.69425
|  | 1157 | -68.6021
|  | 1157.5 | -69.09041
|  | 1158 | -68.87954
|  | 1158.5 | -69.09373
|  | 1159 | -68.96088
|  | 1159.5 | -69.22218
|  | 1160 | -69.61792
|  | 1160.5 | -69.64745
|  | 1161 | -69.65833
|  | 1161.5 | -69.49284
|  | 1162 | -69.45744
|  | 1162.5 | -69.86449
|  | 1163 | -69.3816
|  | 1163.5 | -69.65157
|  | 1164 | -70.68069
|  | 1164.5 | -70.33448
|  | 1165 | -70.97335
|  | 1165.5 | -71.0377
|  | 1166 | -70.69599
|  | 1166.5 | -70.17032
|  | 1167 | -70.49516
|  | 1167.5 | -70.93803
|  | 1168 | -71.06008
|  | 1168.5 | -71.22997
|  | 1169 | -71.27522
|  | 1169.5 | -71.40054
|  | 1170 | -72.51572

## Far Field
Sample Far Field Measurement
|  | Angle (Degrees) | Lateral (90 °) | Transverse (0 °)
|  | -72.56582 | 3.4319e-06 | 0
|  | -72.06007 | 4.06927e-05 | 1.33003e-05
|  | -71.55554 | 8.18683e-05 | 5.18716e-05
|  | -71.05225 | 0.000117548 | 6.09335e-05
Product Raw Data |  | -70.55016 | 0.000148755 | 9.78596e-05
Single Active Facet Gain Chip, Ø9 mm TO Can, CWL = 1040 nm |  | -70.04926 | 0.00018031 | 9.44049e-05
|  | -69.54955 | 0.000201316 | 9.79237e-05
Item # | SAF1064T | -69.05102 | 0.000204341 | 8.73739e-05
DISCLAIMER: The data presented here are typical. Slight variations in performance data will occur from lot to lot. Please contact Technical Support with any questions regarding the use or reliability of this data. |  | -68.55363 | 0.00018063 | 8.73315e-05
|  | -68.05739 | 0.000168901 | 8.84664e-05
|  | -67.56228 | 0.000171746 | 7.88514e-05
|  | -67.06828 | 0.000161035 | 8.83048e-05
|  | -66.57539 | 0.000191107 | 0.000101463
|  | -66.0836 | 0.000228966 | 0.000117127
This data may be used in publications. However, please cite Thorlabs as the source. |  | -65.59288 | 0.000312179 | 0.000152387
|  | -65.10324 | 0.000372266 | 0.000180634
|  | -64.61465 | 0.000403804 | 0.000200526
|  | -64.1271 | 0.000421655 | 0.000247683
Additional Information: |  | -63.64059 | 0.000420522 | 0.000217287
The far field measurement measures the light divergence angle from the gain chip. A Transverse measurement is when the measurement slit is at a 0 ° orientation to measure the horizontal cone of light. A Lateral measurement is when the slit is rotated 90 ° to measure the vertical cone of light. |  | -63.15509 | 0.000423184 | 0.000215205
|  | -62.67061 | 0.000436117 | 0.000221803
|  | -62.18712 | 0.000436235 | 0.000232207
|  | -61.70461 | 0.000440188 | 0.000240181
|  | -61.22308 | 0.000441552 | 0.000250719
|  | -60.74252 | 0.000450752 | 0.000267683
|  | -60.2629 | 0.000448158 | 0.000280955
|  | -59.78423 | 0.000458694 | 0.000296877
|  | -59.30648 | 0.000467982 | 0.000305176
|  | -58.82965 | 0.000485313 | 0.000312251
|  | -58.35373 | 0.000498739 | 0.000355688
|  | -57.87871 | 0.000502844 | 0.000356447
|  | -57.40457 | 0.000524458 | 0.000367667
|  | -56.93131 | 0.000519152 | 0.00039341
|  | -56.45891 | 0.000523258 | 0.000403485
|  | -55.98737 | 0.000521927 | 0.000441457
|  | -55.51667 | 0.000535621 | 0.000475694
|  | -55.04681 | 0.000543873 | 0.000486134
|  | -54.57777 | 0.00054112 | 0.000510052
|  | -54.10954 | 0.000542458 | 0.000548898
|  | -53.64212 | 0.000552132 | 0.000585324
|  | -53.1755 | 0.000557642 | 0.000627412
|  | -52.70966 | 0.000554748 | 0.000667081
|  | -52.24459 | 0.000553187 | 0.000717898
|  | -51.78029 | 0.000565727 | 0.000764959
|  | -51.31674 | 0.000558471 | 0.000810949
|  | -50.85394 | 0.000568204 | 0.000869641
|  | -50.39188 | 0.000575132 | 0.000925947
|  | -49.93055 | 0.000576307 | 0.000989563
|  | -49.46994 | 0.000581799 | 0.00105
|  | -49.01003 | 0.000598837 | 0.00111
|  | -48.55083 | 0.000614487 | 0.00118
|  | -48.09232 | 0.000608431 | 0.00125
|  | -47.63449 | 0.000615404 | 0.00132
|  | -47.17734 | 0.000629732 | 0.0014
|  | -46.72086 | 0.000620615 | 0.00148
|  | -46.26503 | 0.00062908 | 0.00156
|  | -45.80984 | 0.000636088 | 0.00159
|  | -45.3553 | 0.000662357 | 0.00171
|  | -44.90139 | 0.00064712 | 0.00186
|  | -44.44811 | 0.000664598 | 0.00197
|  | -43.99544 | 0.000671668 | 0.00208
|  | -43.54338 | 0.000675736 | 0.00221
|  | -43.09192 | 0.000679801 | 0.00237
|  | -42.64104 | 0.000689877 | 0.00253
|  | -42.19075 | 0.000699992 | 0.00274
|  | -41.74104 | 0.000708598 | 0.00295
|  | -41.29189 | 0.000714197 | 0.0032
|  | -40.84331 | 0.000716721 | 0.00345
|  | -40.39527 | 0.000708496 | 0.00375
|  | -39.94778 | 0.000727839 | 0.00409
|  | -39.50082 | 0.000719532 | 0.00444
|  | -39.0544 | 0.000746668 | 0.00483
|  | -38.6085 | 0.000746039 | 0.00529
|  | -38.16311 | 0.000731386 | 0.00561
|  | -37.71823 | 0.00074777 | 0.00532
|  | -37.27385 | 0.000747035 | 0.00577
|  | -36.82996 | 0.000746252 | 0.00709
|  | -36.38655 | 0.000753272 | 0.00786
|  | -35.94362 | 0.000768172 | 0.00838
|  | -35.50117 | 0.000773642 | 0.00892
|  | -35.05918 | 0.000790176 | 0.00947
|  | -34.61764 | 0.000771871 | 0.00996
|  | -34.17656 | 0.000774109 | 0.01044
|  | -33.73592 | 0.000774725 | 0.01088
|  | -33.29572 | 0.000792871 | 0.01122
|  | -32.85594 | 0.000819034 | 0.01159
|  | -32.41659 | 0.000803637 | 0.01204
|  | -31.97765 | 0.000823461 | 0.01233
|  | -31.53913 | 0.000830452 | 0.01254
|  | -31.10101 | 0.000824552 | 0.01265
|  | -30.66328 | 0.000850913 | 0.01289
|  | -30.22595 | 0.000851431 | 0.01304
|  | -29.78899 | 0.000855149 | 0.01317
|  | -29.35242 | 0.000852344 | 0.01329
|  | -28.91622 | 0.000873956 | 0.01345
|  | -28.48038 | 0.000900511 | 0.01359
|  | -28.0449 | 0.000902591 | 0.01387
|  | -27.60977 | 0.000886587 | 0.01425
|  | -27.17499 | 0.000903357 | 0.01473
|  | -26.74055 | 0.000893815 | 0.01529
|  | -26.30644 | 0.000902341 | 0.01608
|  | -25.87266 | 0.000922415 | 0.01706
|  | -25.43921 | 0.000916066 | 0.0182
|  | -25.00606 | 0.000906331 | 0.0194
|  | -24.57323 | 0.000908148 | 0.02061
|  | -24.1407 | 0.000924917 | 0.02266
|  | -23.70847 | 0.000946695 | 0.02478
|  | -23.27653 | 0.000958489 | 0.0269
|  | -22.84488 | 0.000970291 | 0.02922
|  | -22.41351 | 0.000988786 | 0.03172
|  | -21.98241 | 0.00101 | 0.03438
|  | -21.55158 | 0.00101 | 0.03706
|  | -21.12102 | 0.00102 | 0.03976
|  | -20.69071 | 0.00104 | 0.04263
|  | -20.26065 | 0.00106 | 0.04485
|  | -19.83084 | 0.0011 | 0.04766
|  | -19.40127 | 0.00114 | 0.04957
|  | -18.97194 | 0.00119 | 0.05144
|  | -18.54284 | 0.00124 | 0.05383
|  | -18.11396 | 0.00128 | 0.05521
|  | -17.6853 | 0.00138 | 0.05614
|  | -17.25685 | 0.00149 | 0.05664
|  | -16.82861 | 0.00165 | 0.05662
|  | -16.40057 | 0.00185 | 0.05612
|  | -15.97273 | 0.00209 | 0.0552
|  | -15.54508 | 0.00238 | 0.05367
|  | -15.11761 | 0.00277 | 0.05155
|  | -14.69033 | 0.00329 | 0.0493
|  | -14.26322 | 0.00399 | 0.04681
|  | -13.83628 | 0.00488 | 0.04401
|  | -13.40951 | 0.00605 | 0.04111
|  | -12.9829 | 0.00758 | 0.03748
|  | -12.55644 | 0.00965 | 0.03405
|  | -12.13013 | 0.01231 | 0.03307
|  | -11.70397 | 0.01566 | 0.03143
|  | -11.27794 | 0.02061 | 0.03053
|  | -10.85205 | 0.02686 | 0.03055
|  | -10.42629 | 0.03472 | 0.03172
|  | -10.00065 | 0.04434 | 0.03443
|  | -9.57512 | 0.05542 | 0.03887
|  | -9.14971 | 0.06868 | 0.04507
|  | -8.72441 | 0.08506 | 0.05342
|  | -8.29922 | 0.10583 | 0.06348
|  | -7.87411 | 0.13315 | 0.07548
|  | -7.44911 | 0.16812 | 0.09222
|  | -7.02419 | 0.21013 | 0.11102
|  | -6.59935 | 0.26642 | 0.13235
|  | -6.17459 | 0.33397 | 0.15543
|  | -5.7499 | 0.40801 | 0.17735
|  | -5.32528 | 0.48262 | 0.20763
|  | -4.90073 | 0.55837 | 0.24472
|  | -4.47623 | 0.64849 | 0.27961
|  | -4.05178 | 0.74691 | 0.317
|  | -3.62738 | 0.82873 | 0.35409
|  | -3.20303 | 0.89642 | 0.39554
|  | -2.77871 | 0.9463 | 0.44077
|  | -2.35442 | 0.97309 | 0.48633
|  | -1.93016 | 1 | 0.53186
|  | -1.50592 | 0.9983 | 0.57703
|  | -1.0817 | 0.97603 | 0.61995
|  | -0.65749 | 0.93676 | 0.66121
|  | -0.23325 | 0.87424 | 0.70904
|  | 0.19083 | 0.79685 | 0.75251
|  | 0.61507 | 0.72526 | 0.79278
|  | 1.03928 | 0.64718 | 0.83064
|  | 1.4635 | 0.56913 | 0.8654
|  | 1.88774 | 0.49234 | 0.89454
|  | 2.31199 | 0.42145 | 0.92534
|  | 2.73628 | 0.35709 | 0.95087
|  | 3.16059 | 0.2991 | 0.96724
|  | 3.58495 | 0.24853 | 0.97931
|  | 4.00934 | 0.20453 | 0.99418
|  | 4.43378 | 0.16633 | 1
|  | 4.85828 | 0.13677 | 0.99137
|  | 5.28283 | 0.11123 | 0.96668
|  | 5.70744 | 0.08987 | 0.98042
|  | 6.13212 | 0.07177 | 0.96877
|  | 6.55687 | 0.05767 | 0.94872
|  | 6.9817 | 0.04617 | 0.92932
|  | 7.40661 | 0.03663 | 0.90061
|  | 7.83161 | 0.02903 | 0.86872
|  | 8.2567 | 0.02318 | 0.83292
|  | 8.68189 | 0.01848 | 0.79488
|  | 9.10718 | 0.01471 | 0.75164
|  | 9.53258 | 0.01172 | 0.7092
|  | 9.95809 | 0.00932 | 0.66635
|  | 10.38372 | 0.00751 | 0.62129
|  | 10.80947 | 0.00612 | 0.57455
|  | 11.23535 | 0.005 | 0.52858
|  | 11.66136 | 0.00416 | 0.48163
|  | 12.08751 | 0.00349 | 0.43386
|  | 12.5138 | 0.00296 | 0.38832
|  | 12.94025 | 0.00253 | 0.35226
|  | 13.36684 | 0.0022 | 0.31338
|  | 13.7936 | 0.002 | 0.27501
|  | 14.22052 | 0.00182 | 0.23876
|  | 14.64761 | 0.00164 | 0.20637
|  | 15.07488 | 0.00148 | 0.1761
|  | 15.50232 | 0.00139 | 0.14888
|  | 15.92995 | 0.00129 | 0.12491
|  | 16.35777 | 0.00122 | 0.10381
|  | 16.78579 | 0.00119 | 0.0858
|  | 17.21401 | 0.00116 | 0.07039
|  | 17.64244 | 0.00114 | 0.05783
|  | 18.07108 | 0.00109 | 0.04776
|  | 18.49994 | 0.00108 | 0.04004
|  | 18.92902 | 0.00106 | 0.03443
|  | 19.35833 | 0.00104 | 0.03063
|  | 19.78787 | 0.00102 | 0.02846
|  | 20.21766 | 0.00101 | 0.02774
|  | 20.64769 | 0.000999139 | 0.02819
|  | 21.07797 | 0.000975623 | 0.02945
|  | 21.50851 | 0.000985717 | 0.03086
|  | 21.93932 | 0.000967237 | 0.03246
|  | 22.37039 | 0.000967205 | 0.03602
|  | 22.80173 | 0.000930351 | 0.03892
|  | 23.23335 | 0.00094031 | 0.04181
|  | 23.66526 | 0.000933542 | 0.04429
|  | 24.09747 | 0.000931747 | 0.04644
|  | 24.52996 | 0.000911655 | 0.0481
|  | 24.96277 | 0.000876671 | 0.04934
|  | 25.39588 | 0.000884811 | 0.05015
|  | 25.8293 | 0.000897833 | 0.05036
|  | 26.26305 | 0.000895932 | 0.05013
|  | 26.69712 | 0.000892362 | 0.04944
|  | 27.13153 | 0.000864121 | 0.04823
|  | 27.56628 | 0.000863828 | 0.04657
|  | 28.00137 | 0.00086186 | 0.04472
|  | 28.43682 | 0.000828843 | 0.04244
|  | 28.87262 | 0.00081547 | 0.04004
|  | 29.30878 | 0.000821638 | 0.03762
|  | 29.74532 | 0.000822884 | 0.03496
|  | 30.18224 | 0.000793291 | 0.03233
|  | 30.61953 | 0.00079291 | 0.0297
|  | 31.05722 | 0.000798943 | 0.02713
|  | 31.4953 | 0.000788809 | 0.02466
|  | 31.93378 | 0.000772261 | 0.02239
|  | 32.37268 | 0.000768592 | 0.02031
|  | 32.81199 | 0.000761683 | 0.01835
|  | 33.25172 | 0.000761173 | 0.01658
|  | 33.69188 | 0.00075902 | 0.01514
|  | 34.13248 | 0.00074733 | 0.01383
|  | 34.57351 | 0.000732478 | 0.01271
|  | 35.015 | 0.00073032 | 0.01171
|  | 35.45695 | 0.000721835 | 0.01071
|  | 35.89936 | 0.000718065 | 0.01017
|  | 36.34224 | 0.00069231 | 0.00988
|  | 36.78559 | 0.000696392 | 0.0094
|  | 37.22943 | 0.00071762 | 0.00901
|  | 37.67377 | 0.000693508 | 0.00881
|  | 38.1186 | 0.000680377 | 0.00862
|  | 38.56394 | 0.000678137 | 0.00841
|  | 39.00979 | 0.000678933 | 0.00819
|  | 39.45616 | 0.000673563 | 0.00807
|  | 39.90306 | 0.000683533 | 0.00794
|  | 40.3505 | 0.000668907 | 0.00769
|  | 40.79848 | 0.000669595 | 0.00714
|  | 41.24701 | 0.000650462 | 0.00699
|  | 41.6961 | 0.000640504 | 0.00691
|  | 42.14576 | 0.000636638 | 0.00662
|  | 42.59599 | 0.00061916 | 0.00632
|  | 43.0468 | 0.000624343 | 0.00592
|  | 43.4982 | 0.000630958 | 0.0056
|  | 43.95021 | 0.000616556 | 0.00523
|  | 44.40282 | 0.000612646 | 0.00486
|  | 44.85604 | 0.000614683 | 0.00449
|  | 45.30988 | 0.000613684 | 0.00412
|  | 45.76436 | 0.000611214 | 0.00377
|  | 46.21948 | 0.000591033 | 0.00344
|  | 46.67524 | 0.000601789 | 0.00311
|  | 47.13166 | 0.000583159 | 0.00285
|  | 47.58875 | 0.000586509 | 0.00258
|  | 48.04651 | 0.000594158 | 0.00233
|  | 48.50495 | 0.00059158 | 0.00212
|  | 48.96408 | 0.000577434 | 0.00193
|  | 49.42392 | 0.000583497 | 0.00173
|  | 49.88446 | 0.000572275 | 0.00157
|  | 50.34572 | 0.000566822 | 0.00146
|  | 50.8077 | 0.000564185 | 0.00135
|  | 51.27043 | 0.000558742 | 0.00124
|  | 51.7339 | 0.000539158 | 0.00116
|  | 52.19812 | 0.000537972 | 0.00109
|  | 52.66311 | 0.000543783 | 0.00104
|  | 53.12888 | 0.000529958 | 0.001
|  | 53.59542 | 0.000535686 | 0.000959995
|  | 54.06277 | 0.000535793 | 0.000931575
|  | 54.53091 | 0.000537248 | 0.000907299
|  | 54.99987 | 0.000523508 | 0.000893882
|  | 55.46965 | 0.00050984 | 0.00086587
|  | 55.94026 | 0.000522203 | 0.000852615
|  | 56.41172 | 0.000522168 | 0.000834135
|  | 56.88403 | 0.000507229 | 0.000819692
|  | 57.3572 | 0.000509891 | 0.0007778
|  | 57.83126 | 0.000513854 | 0.000770143
|  | 58.30619 | 0.000503024 | 0.000740387
|  | 58.78202 | 0.000506909 | 0.00071474
|  | 59.25876 | 0.000494784 | 0.000657031
|  | 59.73641 | 0.000498616 | 0.000608757
|  | 60.21499 | 0.000497101 | 0.000558315
|  | 60.69452 | 0.000487702 | 0.000509504
|  | 61.17498 | 0.000482248 | 0.000464891
|  | 61.65642 | 0.000472933 | 0.000438274
|  | 62.13882 | 0.000445552 | 0.000415634
|  | 62.62222 | 0.000432538 | 0.000361917
|  | 63.1066 | 0.00042473 | 0.000324834
|  | 63.59199 | 0.000399101 | 0.000285566
|  | 64.07841 | 0.000392726 | 0.000256504
|  | 64.56585 | 0.000372486 | 0.000230126
|  | 65.05433 | 0.000292009 | 0.000203987
|  | 65.54387 | 0.000217234 | 0.000179262
|  | 66.03448 | 0.000155595 | 0.000166866
|  | 66.52617 | 0.000144149 | 0.000176228
|  | 67.01894 | 0.000138972 | 0.000166334
|  | 67.51283 | 0.00015225 | 0.000167224
|  | 68.00783 | 0.000159265 | 0.000162136
|  | 68.50395 | 0.000164981 | 0.000172483
|  | 69.00122 | 0.000177885 | 0.000183847
|  | 69.49965 | 0.000183431 | 0.000188095
|  | 69.99924 | 0.00017691 | 0.000166665
|  | 70.50002 | 0.000142988 | 0.000160482
|  | 71.00198 | 9.39658e-05 | 0.000120942
|  | 71.50516 | 4.65862e-05 | 8.98124e-05
|  | 72.00956 | 2.4347e-05 | 4.64293e-05
|  | 72.51519 | 0 | 3.63716e-05