## Reflectance
T1 Coated Textured Lens Reflectance
|  | Wavelength (nm) | % Reflectance
|  | 200 | 0
|  | 201 | 0.01
|  | 202 | 0.03
|  | 203 | 0.02
Product Raw Data |  | 204 | 0.02
T1 Textured Broadband Antireflective Lens, UVFS, AR Range: 400 - 1100 nm |  | 205 | 0.02
|  | 206 | 0.01
|  | 207 | 0.01
|  | 208 | 0.01
Item # | LA4148T1 | 209 | 0.02
DISCLAIMER: The data presented here are typical. Slight variations in performance data will occur from lot to lot. Please contact Technical Support with any questions regarding the use or reliability of this data. |  | 210 | 0.01
|  | 211 | 0.02
|  | 212 | 0.02
|  | 213 | 0.02
|  | 214 | 0.02
|  | 215 | 0.01
This data may be used in publications. However, please cite Thorlabs as the source. |  | 216 | 0.02
|  | 217 | 0.01
|  | 218 | 0.01
Additional Information: |  | 219 | 0.01
The operational range is 400 nm to 1100 nm. This data was taken at 8° AOI. This is for unpolarized light. |  | 220 | 0.01
|  | 221 | 0.02
|  | 222 | 0.02
|  | 223 | 0.02
|  | 224 | 0.02
|  | 225 | 0.02
|  | 226 | 0.02
|  | 227 | 0.02
|  | 228 | 0.02
|  | 229 | 0.02
|  | 230 | 0.02
|  | 231 | 0.02
|  | 232 | 0.02
|  | 233 | 0.02
|  | 234 | 0.02
|  | 235 | 0.02
|  | 236 | 0.02
|  | 237 | 0.02
|  | 238 | 0.02
|  | 239 | 0.02
|  | 240 | 0.02
|  | 241 | 0.02
|  | 242 | 0.03
|  | 243 | 0.03
|  | 244 | 0.03
|  | 245 | 0.02
|  | 246 | 0.03
|  | 247 | 0.03
|  | 248 | 0.03
|  | 249 | 0.03
|  | 250 | 0.03
|  | 251 | 0.03
|  | 252 | 0.03
|  | 253 | 0.03
|  | 254 | 0.03
|  | 255 | 0.03
|  | 256 | 0.03
|  | 257 | 0.03
|  | 258 | 0.03
|  | 259 | 0.03
|  | 260 | 0.03
|  | 261 | 0.03
|  | 262 | 0.03
|  | 263 | 0.03
|  | 264 | 0.03
|  | 265 | 0.03
|  | 266 | 0.03
|  | 267 | 0.03
|  | 268 | 0.03
|  | 269 | 0.03
|  | 270 | 0.03
|  | 271 | 0.03
|  | 272 | 0.03
|  | 273 | 0.03
|  | 274 | 0.03
|  | 275 | 0.03
|  | 276 | 0.03
|  | 277 | 0.03
|  | 278 | 0.03
|  | 279 | 0.03
|  | 280 | 0.02
|  | 281 | 0.03
|  | 282 | 0.03
|  | 283 | 0.02
|  | 284 | 0.02
|  | 285 | 0.02
|  | 286 | 0.02
|  | 287 | 0.03
|  | 288 | 0.02
|  | 289 | 0.03
|  | 290 | 0.03
|  | 291 | 0.03
|  | 292 | 0.03
|  | 293 | 0.03
|  | 294 | 0.02
|  | 295 | 0.03
|  | 296 | 0.03
|  | 297 | 0.02
|  | 298 | 0.02
|  | 299 | 0.02
|  | 300 | 0.02
|  | 301 | 0.02
|  | 302 | 0.02
|  | 303 | 0.02
|  | 304 | 0.02
|  | 305 | 0.02
|  | 306 | 0.02
|  | 307 | 0.02
|  | 308 | 0.02
|  | 309 | 0.02
|  | 310 | 0.02
|  | 311 | 0.02
|  | 312 | 0.02
|  | 313 | 0.02
|  | 314 | 0.02
|  | 315 | 0.02
|  | 316 | 0.02
|  | 317 | 0.02
|  | 318 | 0.02
|  | 319 | 0.02
|  | 320 | 0.02
|  | 321 | 0.02
|  | 322 | 0.02
|  | 323 | 0.03
|  | 324 | 0.03
|  | 325 | 0.02
|  | 326 | 0.02
|  | 327 | 0.02
|  | 328 | 0.02
|  | 329 | 0.02
|  | 330 | 0.03
|  | 331 | 0.03
|  | 332 | 0.03
|  | 333 | 0.03
|  | 334 | 0.02
|  | 335 | 0.02
|  | 336 | 0.02
|  | 337 | 0.02
|  | 338 | 0.02
|  | 339 | 0.03
|  | 340 | 0.03
|  | 341 | 0.03
|  | 342 | 0.03
|  | 343 | 0.02
|  | 344 | 0.03
|  | 345 | 0.02
|  | 346 | 0.02
|  | 347 | 0.02
|  | 348 | 0.02
|  | 349 | 0.03
|  | 350 | 0.03
|  | 351 | 0.03
|  | 352 | 0.03
|  | 353 | 0.02
|  | 354 | 0.02
|  | 355 | 0.03
|  | 356 | 0.03
|  | 357 | 0.02
|  | 358 | 0.02
|  | 359 | 0.03
|  | 360 | 0.03
|  | 361 | 0.02
|  | 362 | 0.03
|  | 363 | 0.03
|  | 364 | 0.03
|  | 365 | 0.03
|  | 366 | 0.02
|  | 367 | 0.03
|  | 368 | 0.03
|  | 369 | 0.03
|  | 370 | 0.02
|  | 371 | 0.02
|  | 372 | 0.03
|  | 373 | 0.03
|  | 374 | 0.03
|  | 375 | 0.03
|  | 376 | 0.02
|  | 377 | 0.02
|  | 378 | 0.02
|  | 379 | 0.03
|  | 380 | 0.03
|  | 381 | 0.03
|  | 382 | 0.03
|  | 383 | 0.03
|  | 384 | 0.03
|  | 385 | 0.03
|  | 386 | 0.03
|  | 387 | 0.03
|  | 388 | 0.03
|  | 389 | 0.03
|  | 390 | 0.03
|  | 391 | 0.03
|  | 392 | 0.03
|  | 393 | 0.03
|  | 394 | 0.03
|  | 395 | 0.03
|  | 396 | 0.03
|  | 397 | 0.03
|  | 398 | 0.03
|  | 399 | 0.03
|  | 400 | 0.03
|  | 401 | 0.03
|  | 402 | 0.03
|  | 403 | 0.03
|  | 404 | 0.03
|  | 405 | 0.03
|  | 406 | 0.03
|  | 407 | 0.03
|  | 408 | 0.03
|  | 409 | 0.03
|  | 410 | 0.03
|  | 411 | 0.03
|  | 412 | 0.03
|  | 413 | 0.03
|  | 414 | 0.03
|  | 415 | 0.03
|  | 416 | 0.03
|  | 417 | 0.03
|  | 418 | 0.03
|  | 419 | 0.03
|  | 420 | 0.04
|  | 421 | 0.04
|  | 422 | 0.04
|  | 423 | 0.04
|  | 424 | 0.04
|  | 425 | 0.04
|  | 426 | 0.04
|  | 427 | 0.04
|  | 428 | 0.04
|  | 429 | 0.04
|  | 430 | 0.04
|  | 431 | 0.04
|  | 432 | 0.04
|  | 433 | 0.04
|  | 434 | 0.04
|  | 435 | 0.04
|  | 436 | 0.04
|  | 437 | 0.04
|  | 438 | 0.04
|  | 439 | 0.04
|  | 440 | 0.04
|  | 441 | 0.04
|  | 442 | 0.04
|  | 443 | 0.04
|  | 444 | 0.04
|  | 445 | 0.04
|  | 446 | 0.04
|  | 447 | 0.05
|  | 448 | 0.05
|  | 449 | 0.05
|  | 450 | 0.05
|  | 451 | 0.05
|  | 452 | 0.05
|  | 453 | 0.05
|  | 454 | 0.05
|  | 455 | 0.05
|  | 456 | 0.05
|  | 457 | 0.05
|  | 458 | 0.05
|  | 459 | 0.05
|  | 460 | 0.05
|  | 461 | 0.05
|  | 462 | 0.05
|  | 463 | 0.05
|  | 464 | 0.05
|  | 465 | 0.05
|  | 466 | 0.05
|  | 467 | 0.05
|  | 468 | 0.05
|  | 469 | 0.05
|  | 470 | 0.05
|  | 471 | 0.05
|  | 472 | 0.05
|  | 473 | 0.05
|  | 474 | 0.05
|  | 475 | 0.05
|  | 476 | 0.05
|  | 477 | 0.05
|  | 478 | 0.05
|  | 479 | 0.05
|  | 480 | 0.05
|  | 481 | 0.05
|  | 482 | 0.05
|  | 483 | 0.05
|  | 484 | 0.05
|  | 485 | 0.05
|  | 486 | 0.05
|  | 487 | 0.05
|  | 488 | 0.05
|  | 489 | 0.05
|  | 490 | 0.05
|  | 491 | 0.05
|  | 492 | 0.05
|  | 493 | 0.05
|  | 494 | 0.05
|  | 495 | 0.05
|  | 496 | 0.05
|  | 497 | 0.05
|  | 498 | 0.05
|  | 499 | 0.05
|  | 500 | 0.05
|  | 501 | 0.05
|  | 502 | 0.05
|  | 503 | 0.05
|  | 504 | 0.05
|  | 505 | 0.05
|  | 506 | 0.05
|  | 507 | 0.05
|  | 508 | 0.05
|  | 509 | 0.05
|  | 510 | 0.05
|  | 511 | 0.05
|  | 512 | 0.05
|  | 513 | 0.05
|  | 514 | 0.05
|  | 515 | 0.05
|  | 516 | 0.05
|  | 517 | 0.05
|  | 518 | 0.05
|  | 519 | 0.05
|  | 520 | 0.05
|  | 521 | 0.05
|  | 522 | 0.05
|  | 523 | 0.05
|  | 524 | 0.05
|  | 525 | 0.05
|  | 526 | 0.05
|  | 527 | 0.05
|  | 528 | 0.05
|  | 529 | 0.05
|  | 530 | 0.05
|  | 531 | 0.05
|  | 532 | 0.05
|  | 533 | 0.05
|  | 534 | 0.05
|  | 535 | 0.05
|  | 536 | 0.05
|  | 537 | 0.05
|  | 538 | 0.05
|  | 539 | 0.05
|  | 540 | 0.05
|  | 541 | 0.05
|  | 542 | 0.04
|  | 543 | 0.04
|  | 544 | 0.04
|  | 545 | 0.04
|  | 546 | 0.04
|  | 547 | 0.04
|  | 548 | 0.04
|  | 549 | 0.04
|  | 550 | 0.04
|  | 551 | 0.04
|  | 552 | 0.04
|  | 553 | 0.04
|  | 554 | 0.04
|  | 555 | 0.04
|  | 556 | 0.04
|  | 557 | 0.04
|  | 558 | 0.04
|  | 559 | 0.04
|  | 560 | 0.04
|  | 561 | 0.04
|  | 562 | 0.04
|  | 563 | 0.04
|  | 564 | 0.04
|  | 565 | 0.04
|  | 566 | 0.04
|  | 567 | 0.04
|  | 568 | 0.04
|  | 569 | 0.04
|  | 570 | 0.04
|  | 571 | 0.04
|  | 572 | 0.04
|  | 573 | 0.04
|  | 574 | 0.04
|  | 575 | 0.04
|  | 576 | 0.04
|  | 577 | 0.04
|  | 578 | 0.04
|  | 579 | 0.04
|  | 580 | 0.04
|  | 581 | 0.04
|  | 582 | 0.04
|  | 583 | 0.04
|  | 584 | 0.04
|  | 585 | 0.04
|  | 586 | 0.04
|  | 587 | 0.04
|  | 588 | 0.03
|  | 589 | 0.03
|  | 590 | 0.03
|  | 591 | 0.03
|  | 592 | 0.03
|  | 593 | 0.03
|  | 594 | 0.03
|  | 595 | 0.03
|  | 596 | 0.03
|  | 597 | 0.03
|  | 598 | 0.03
|  | 599 | 0.03
|  | 600 | 0.03
|  | 601 | 0.03
|  | 602 | 0.03
|  | 603 | 0.03
|  | 604 | 0.03
|  | 605 | 0.03
|  | 606 | 0.03
|  | 607 | 0.03
|  | 608 | 0.03
|  | 609 | 0.03
|  | 610 | 0.03
|  | 611 | 0.03
|  | 612 | 0.03
|  | 613 | 0.03
|  | 614 | 0.03
|  | 615 | 0.03
|  | 616 | 0.03
|  | 617 | 0.03
|  | 618 | 0.03
|  | 619 | 0.03
|  | 620 | 0.03
|  | 621 | 0.03
|  | 622 | 0.03
|  | 623 | 0.03
|  | 624 | 0.03
|  | 625 | 0.03
|  | 626 | 0.03
|  | 627 | 0.03
|  | 628 | 0.03
|  | 629 | 0.03
|  | 630 | 0.03
|  | 631 | 0.03
|  | 632 | 0.03
|  | 633 | 0.03
|  | 634 | 0.03
|  | 635 | 0.03
|  | 636 | 0.03
|  | 637 | 0.03
|  | 638 | 0.03
|  | 639 | 0.03
|  | 640 | 0.03
|  | 641 | 0.03
|  | 642 | 0.03
|  | 643 | 0.03
|  | 644 | 0.03
|  | 645 | 0.03
|  | 646 | 0.03
|  | 647 | 0.03
|  | 648 | 0.03
|  | 649 | 0.03
|  | 650 | 0.03
|  | 651 | 0.03
|  | 652 | 0.03
|  | 653 | 0.03
|  | 654 | 0.03
|  | 655 | 0.03
|  | 656 | 0.03
|  | 657 | 0.03
|  | 658 | 0.03
|  | 659 | 0.03
|  | 660 | 0.03
|  | 661 | 0.03
|  | 662 | 0.03
|  | 663 | 0.03
|  | 664 | 0.03
|  | 665 | 0.03
|  | 666 | 0.03
|  | 667 | 0.03
|  | 668 | 0.03
|  | 669 | 0.03
|  | 670 | 0.03
|  | 671 | 0.03
|  | 672 | 0.03
|  | 673 | 0.03
|  | 674 | 0.03
|  | 675 | 0.03
|  | 676 | 0.03
|  | 677 | 0.03
|  | 678 | 0.03
|  | 679 | 0.03
|  | 680 | 0.03
|  | 681 | 0.03
|  | 682 | 0.03
|  | 683 | 0.03
|  | 684 | 0.03
|  | 685 | 0.03
|  | 686 | 0.03
|  | 687 | 0.03
|  | 688 | 0.03
|  | 689 | 0.03
|  | 690 | 0.03
|  | 691 | 0.03
|  | 692 | 0.03
|  | 693 | 0.03
|  | 694 | 0.03
|  | 695 | 0.03
|  | 696 | 0.03
|  | 697 | 0.03
|  | 698 | 0.04
|  | 699 | 0.03
|  | 700 | 0.03
|  | 701 | 0.03
|  | 702 | 0.03
|  | 703 | 0.04
|  | 704 | 0.04
|  | 705 | 0.04
|  | 706 | 0.04
|  | 707 | 0.04
|  | 708 | 0.04
|  | 709 | 0.04
|  | 710 | 0.04
|  | 711 | 0.04
|  | 712 | 0.04
|  | 713 | 0.04
|  | 714 | 0.04
|  | 715 | 0.04
|  | 716 | 0.04
|  | 717 | 0.04
|  | 718 | 0.04
|  | 719 | 0.04
|  | 720 | 0.04
|  | 721 | 0.04
|  | 722 | 0.04
|  | 723 | 0.04
|  | 724 | 0.04
|  | 725 | 0.04
|  | 726 | 0.04
|  | 727 | 0.04
|  | 728 | 0.04
|  | 729 | 0.04
|  | 730 | 0.04
|  | 731 | 0.04
|  | 732 | 0.04
|  | 733 | 0.04
|  | 734 | 0.04
|  | 735 | 0.04
|  | 736 | 0.04
|  | 737 | 0.04
|  | 738 | 0.04
|  | 739 | 0.04
|  | 740 | 0.04
|  | 741 | 0.04
|  | 742 | 0.04
|  | 743 | 0.04
|  | 744 | 0.04
|  | 745 | 0.04
|  | 746 | 0.04
|  | 747 | 0.04
|  | 748 | 0.04
|  | 749 | 0.04
|  | 750 | 0.04
|  | 751 | 0.04
|  | 752 | 0.04
|  | 753 | 0.04
|  | 754 | 0.04
|  | 755 | 0.04
|  | 756 | 0.04
|  | 757 | 0.04
|  | 758 | 0.04
|  | 759 | 0.04
|  | 760 | 0.04
|  | 761 | 0.04
|  | 762 | 0.04
|  | 763 | 0.04
|  | 764 | 0.04
|  | 765 | 0.04
|  | 766 | 0.04
|  | 767 | 0.04
|  | 768 | 0.04
|  | 769 | 0.04
|  | 770 | 0.04
|  | 771 | 0.04
|  | 772 | 0.04
|  | 773 | 0.04
|  | 774 | 0.04
|  | 775 | 0.04
|  | 776 | 0.04
|  | 777 | 0.04
|  | 778 | 0.04
|  | 779 | 0.04
|  | 780 | 0.04
|  | 781 | 0.04
|  | 782 | 0.04
|  | 783 | 0.04
|  | 784 | 0.04
|  | 785 | 0.04
|  | 786 | 0.04
|  | 787 | 0.04
|  | 788 | 0.04
|  | 789 | 0.04
|  | 790 | 0.04
|  | 791 | 0.04
|  | 792 | 0.04
|  | 793 | 0.04
|  | 794 | 0.04
|  | 795 | 0.04
|  | 796 | 0.04
|  | 797 | 0.04
|  | 798 | 0.04
|  | 799 | 0.04
|  | 800 | 0.04
|  | 801 | 0.04
|  | 802 | 0.04
|  | 803 | 0.04
|  | 804 | 0.04
|  | 805 | 0.04
|  | 806 | 0.04
|  | 807 | 0.03
|  | 808 | 0.04
|  | 809 | 0.04
|  | 810 | 0.04
|  | 811 | 0.03
|  | 812 | 0.04
|  | 813 | 0.03
|  | 814 | 0.03
|  | 815 | 0.04
|  | 816 | 0.04
|  | 817 | 0.03
|  | 818 | 0.04
|  | 819 | 0.03
|  | 820 | 0.03
|  | 821 | 0.03
|  | 822 | 0.03
|  | 823 | 0.03
|  | 824 | 0.03
|  | 825 | 0.03
|  | 826 | 0.03
|  | 827 | 0.03
|  | 828 | 0.03
|  | 829 | 0.03
|  | 830 | 0.03
|  | 831 | 0.03
|  | 832 | 0.03
|  | 833 | 0.03
|  | 834 | 0.03
|  | 835 | 0.03
|  | 836 | 0.03
|  | 837 | 0.03
|  | 838 | 0.03
|  | 839 | 0.03
|  | 840 | 0.03
|  | 841 | 0.03
|  | 842 | 0.03
|  | 843 | 0.03
|  | 844 | 0.03
|  | 845 | 0.03
|  | 846 | 0.03
|  | 847 | 0.03
|  | 848 | 0.03
|  | 849 | 0.03
|  | 850 | 0.03
|  | 851 | 0.03
|  | 852 | 0.03
|  | 853 | 0.03
|  | 854 | 0.03
|  | 855 | 0.03
|  | 856 | 0.03
|  | 857 | 0.03
|  | 858 | 0.03
|  | 859 | 0.03
|  | 860 | 0.03
|  | 861 | 0.03
|  | 862 | 0.03
|  | 863 | 0.03
|  | 864 | 0.03
|  | 865 | 0.03
|  | 866 | 0.03
|  | 867 | 0.03
|  | 868 | 0.03
|  | 869 | 0.03
|  | 870 | 0.03
|  | 871 | 0.03
|  | 872 | 0.03
|  | 873 | 0.03
|  | 874 | 0.03
|  | 875 | 0.03
|  | 876 | 0.03
|  | 877 | 0.03
|  | 878 | 0.03
|  | 879 | 0.03
|  | 880 | 0.03
|  | 881 | 0.03
|  | 882 | 0.03
|  | 883 | 0.03
|  | 884 | 0.03
|  | 885 | 0.03
|  | 886 | 0.03
|  | 887 | 0.03
|  | 888 | 0.03
|  | 889 | 0.03
|  | 890 | 0.06
|  | 891 | 0.03
|  | 892 | 0.01
|  | 893 | 0.02
|  | 894 | 0.03
|  | 895 | 0.03
|  | 896 | 0.05
|  | 897 | 0.08
|  | 898 | 0.04
|  | 899 | 0.01
|  | 900 | 0.02
|  | 901 | 0.02
|  | 902 | 0.03
|  | 903 | 0.02
|  | 904 | 0.01
|  | 905 | 0.02
|  | 906 | 0.01
|  | 907 | 0.03
|  | 908 | 0.06
|  | 909 | 0.05
|  | 910 | 0.02
|  | 911 | 0.02
|  | 912 | 0.02
|  | 913 | 0.03
|  | 914 | 0.03
|  | 915 | 0.04
|  | 916 | 0.02
|  | 917 | 0.02
|  | 918 | 0.03
|  | 919 | 0.05
|  | 920 | 0.04
|  | 921 | 0.02
|  | 922 | 0.04
|  | 923 | 0.03
|  | 924 | 0.02
|  | 925 | 0.02
|  | 926 | 0.01
|  | 927 | 0.04
|  | 928 | 0.04
|  | 929 | 0.04
|  | 930 | 0.03
|  | 931 | 0.02
|  | 932 | 0.03
|  | 933 | 0.06
|  | 934 | 0.03
|  | 935 | 0.02
|  | 936 | 0.03
|  | 937 | 0.04
|  | 938 | 0.05
|  | 939 | 0.03
|  | 940 | 0.04
|  | 941 | 0.03
|  | 942 | 0.03
|  | 943 | 0.02
|  | 944 | 0.03
|  | 945 | 0.04
|  | 946 | 0.03
|  | 947 | 0.06
|  | 948 | 0.05
|  | 949 | 0.02
|  | 950 | 0.04
|  | 951 | 0.05
|  | 952 | 0.04
|  | 953 | 0.02
|  | 954 | 0.02
|  | 955 | 0.03
|  | 956 | 0.04
|  | 957 | 0.03
|  | 958 | 0.04
|  | 959 | 0.03
|  | 960 | 0.03
|  | 961 | 0.04
|  | 962 | 0.04
|  | 963 | 0.03
|  | 964 | 0.04
|  | 965 | 0.04
|  | 966 | 0.04
|  | 967 | 0.04
|  | 968 | 0.04
|  | 969 | 0.03
|  | 970 | 0.03
|  | 971 | 0.04
|  | 972 | 0.03
|  | 973 | 0.03
|  | 974 | 0.03
|  | 975 | 0.04
|  | 976 | 0.04
|  | 977 | 0.03
|  | 978 | 0.04
|  | 979 | 0.03
|  | 980 | 0.03
|  | 981 | 0.05
|  | 982 | 0.05
|  | 983 | 0.04
|  | 984 | 0.04
|  | 985 | 0.05
|  | 986 | 0.03
|  | 987 | 0.05
|  | 988 | 0.04
|  | 989 | 0.05
|  | 990 | 0.05
|  | 991 | 0.04
|  | 992 | 0.04
|  | 993 | 0.05
|  | 994 | 0.04
|  | 995 | 0.05
|  | 996 | 0.05
|  | 997 | 0.05
|  | 998 | 0.04
|  | 999 | 0.05
|  | 1000 | 0.03
|  | 1001 | 0.04
|  | 1002 | 0.05
|  | 1003 | 0.04
|  | 1004 | 0.04
|  | 1005 | 0.05
|  | 1006 | 0.04
|  | 1007 | 0.04
|  | 1008 | 0.04
|  | 1009 | 0.04
|  | 1010 | 0.04
|  | 1011 | 0.04
|  | 1012 | 0.04
|  | 1013 | 0.05
|  | 1014 | 0.05
|  | 1015 | 0.05
|  | 1016 | 0.04
|  | 1017 | 0.04
|  | 1018 | 0.05
|  | 1019 | 0.06
|  | 1020 | 0.04
|  | 1021 | 0.04
|  | 1022 | 0.05
|  | 1023 | 0.05
|  | 1024 | 0.06
|  | 1025 | 0.04
|  | 1026 | 0.06
|  | 1027 | 0.05
|  | 1028 | 0.05
|  | 1029 | 0.05
|  | 1030 | 0.05
|  | 1031 | 0.05
|  | 1032 | 0.05
|  | 1033 | 0.06
|  | 1034 | 0.06
|  | 1035 | 0.06
|  | 1036 | 0.05
|  | 1037 | 0.06
|  | 1038 | 0.05
|  | 1039 | 0.06
|  | 1040 | 0.06
|  | 1041 | 0.06
|  | 1042 | 0.06
|  | 1043 | 0.06
|  | 1044 | 0.06
|  | 1045 | 0.07
|  | 1046 | 0.06
|  | 1047 | 0.06
|  | 1048 | 0.07
|  | 1049 | 0.06
|  | 1050 | 0.06
|  | 1051 | 0.07
|  | 1052 | 0.07
|  | 1053 | 0.07
|  | 1054 | 0.06
|  | 1055 | 0.06
|  | 1056 | 0.07
|  | 1057 | 0.07
|  | 1058 | 0.07
|  | 1059 | 0.06
|  | 1060 | 0.07
|  | 1061 | 0.07
|  | 1062 | 0.07
|  | 1063 | 0.07
|  | 1064 | 0.07
|  | 1065 | 0.07
|  | 1066 | 0.07
|  | 1067 | 0.07
|  | 1068 | 0.08
|  | 1069 | 0.08
|  | 1070 | 0.08
|  | 1071 | 0.07
|  | 1072 | 0.08
|  | 1073 | 0.07
|  | 1074 | 0.07
|  | 1075 | 0.08
|  | 1076 | 0.08
|  | 1077 | 0.07
|  | 1078 | 0.07
|  | 1079 | 0.08
|  | 1080 | 0.09
|  | 1081 | 0.09
|  | 1082 | 0.09
|  | 1083 | 0.08
|  | 1084 | 0.09
|  | 1085 | 0.08
|  | 1086 | 0.08
|  | 1087 | 0.08
|  | 1088 | 0.09
|  | 1089 | 0.09
|  | 1090 | 0.09
|  | 1091 | 0.08
|  | 1092 | 0.09
|  | 1093 | 0.09
|  | 1094 | 0.08
|  | 1095 | 0.09
|  | 1096 | 0.09
|  | 1097 | 0.09
|  | 1098 | 0.09
|  | 1099 | 0.1
|  | 1100 | 0.1
|  | 1101 | 0.1
|  | 1102 | 0.1
|  | 1103 | 0.1
|  | 1104 | 0.1
|  | 1105 | 0.1
|  | 1106 | 0.1
|  | 1107 | 0.1
|  | 1108 | 0.1
|  | 1109 | 0.1
|  | 1110 | 0.09
|  | 1111 | 0.1
|  | 1112 | 0.1
|  | 1113 | 0.1
|  | 1114 | 0.1
|  | 1115 | 0.1
|  | 1116 | 0.1
|  | 1117 | 0.12
|  | 1118 | 0.11
|  | 1119 | 0.11
|  | 1120 | 0.11
|  | 1121 | 0.11
|  | 1122 | 0.11
|  | 1123 | 0.11
|  | 1124 | 0.11
|  | 1125 | 0.11
|  | 1126 | 0.12
|  | 1127 | 0.11
|  | 1128 | 0.12
|  | 1129 | 0.11
|  | 1130 | 0.12
|  | 1131 | 0.12
|  | 1132 | 0.12
|  | 1133 | 0.12
|  | 1134 | 0.12
|  | 1135 | 0.12
|  | 1136 | 0.13
|  | 1137 | 0.12
|  | 1138 | 0.12
|  | 1139 | 0.12
|  | 1140 | 0.13
|  | 1141 | 0.13
|  | 1142 | 0.13
|  | 1143 | 0.13
|  | 1144 | 0.13
|  | 1145 | 0.13
|  | 1146 | 0.13
|  | 1147 | 0.13
|  | 1148 | 0.13
|  | 1149 | 0.13
|  | 1150 | 0.13
|  | 1151 | 0.13
|  | 1152 | 0.13
|  | 1153 | 0.14
|  | 1154 | 0.14
|  | 1155 | 0.14
|  | 1156 | 0.14
|  | 1157 | 0.14
|  | 1158 | 0.14
|  | 1159 | 0.14
|  | 1160 | 0.14
|  | 1161 | 0.14
|  | 1162 | 0.14
|  | 1163 | 0.14
|  | 1164 | 0.15
|  | 1165 | 0.15
|  | 1166 | 0.15
|  | 1167 | 0.15
|  | 1168 | 0.15
|  | 1169 | 0.15
|  | 1170 | 0.15
|  | 1171 | 0.15
|  | 1172 | 0.15
|  | 1173 | 0.15
|  | 1174 | 0.15
|  | 1175 | 0.16
|  | 1176 | 0.16
|  | 1177 | 0.16
|  | 1178 | 0.16
|  | 1179 | 0.16
|  | 1180 | 0.16
|  | 1181 | 0.16
|  | 1182 | 0.16
|  | 1183 | 0.16
|  | 1184 | 0.16
|  | 1185 | 0.16
|  | 1186 | 0.17
|  | 1187 | 0.17
|  | 1188 | 0.17
|  | 1189 | 0.17
|  | 1190 | 0.17
|  | 1191 | 0.17
|  | 1192 | 0.17
|  | 1193 | 0.17
|  | 1194 | 0.18
|  | 1195 | 0.18
|  | 1196 | 0.18
|  | 1197 | 0.18
|  | 1198 | 0.18
|  | 1199 | 0.18
|  | 1200 | 0.18
|  | 1201 | 0.18
|  | 1202 | 0.19
|  | 1203 | 0.19
|  | 1204 | 0.19
|  | 1205 | 0.19
|  | 1206 | 0.19
|  | 1207 | 0.19
|  | 1208 | 0.19
|  | 1209 | 0.19
|  | 1210 | 0.19
|  | 1211 | 0.2
|  | 1212 | 0.19
|  | 1213 | 0.2
|  | 1214 | 0.2
|  | 1215 | 0.2
|  | 1216 | 0.2
|  | 1217 | 0.2
|  | 1218 | 0.21
|  | 1219 | 0.21
|  | 1220 | 0.2
|  | 1221 | 0.2
|  | 1222 | 0.21
|  | 1223 | 0.2
|  | 1224 | 0.21
|  | 1225 | 0.21
|  | 1226 | 0.21
|  | 1227 | 0.21
|  | 1228 | 0.21
|  | 1229 | 0.22
|  | 1230 | 0.22
|  | 1231 | 0.22
|  | 1232 | 0.21
|  | 1233 | 0.22
|  | 1234 | 0.22
|  | 1235 | 0.22
|  | 1236 | 0.22
|  | 1237 | 0.22
|  | 1238 | 0.23
|  | 1239 | 0.23
|  | 1240 | 0.23
|  | 1241 | 0.23
|  | 1242 | 0.23
|  | 1243 | 0.23
|  | 1244 | 0.23
|  | 1245 | 0.23
|  | 1246 | 0.24
|  | 1247 | 0.23
|  | 1248 | 0.23
|  | 1249 | 0.23
|  | 1250 | 0.24
|  | 1251 | 0.24
|  | 1252 | 0.24
|  | 1253 | 0.24
|  | 1254 | 0.25
|  | 1255 | 0.24
|  | 1256 | 0.24
|  | 1257 | 0.24
|  | 1258 | 0.24
|  | 1259 | 0.25
|  | 1260 | 0.25
|  | 1261 | 0.25
|  | 1262 | 0.25
|  | 1263 | 0.25
|  | 1264 | 0.25
|  | 1265 | 0.25
|  | 1266 | 0.26
|  | 1267 | 0.26
|  | 1268 | 0.26
|  | 1269 | 0.26
|  | 1270 | 0.26
|  | 1271 | 0.26
|  | 1272 | 0.26
|  | 1273 | 0.26
|  | 1274 | 0.26
|  | 1275 | 0.26
|  | 1276 | 0.27
|  | 1277 | 0.27
|  | 1278 | 0.27
|  | 1279 | 0.27
|  | 1280 | 0.27
|  | 1281 | 0.28
|  | 1282 | 0.27
|  | 1283 | 0.27
|  | 1284 | 0.28
|  | 1285 | 0.28
|  | 1286 | 0.29
|  | 1287 | 0.28
|  | 1288 | 0.28
|  | 1289 | 0.28
|  | 1290 | 0.29
|  | 1291 | 0.29
|  | 1292 | 0.29
|  | 1293 | 0.29
|  | 1294 | 0.3
|  | 1295 | 0.29
|  | 1296 | 0.3
|  | 1297 | 0.29
|  | 1298 | 0.29
|  | 1299 | 0.3
|  | 1300 | 0.3
|  | 1301 | 0.3
|  | 1302 | 0.31
|  | 1303 | 0.31
|  | 1304 | 0.31
|  | 1305 | 0.31
|  | 1306 | 0.3
|  | 1307 | 0.31
|  | 1308 | 0.31
|  | 1309 | 0.32
|  | 1310 | 0.31
|  | 1311 | 0.32
|  | 1312 | 0.32
|  | 1313 | 0.32
|  | 1314 | 0.32
|  | 1315 | 0.32
|  | 1316 | 0.32
|  | 1317 | 0.32
|  | 1318 | 0.33
|  | 1319 | 0.32
|  | 1320 | 0.33
|  | 1321 | 0.33
|  | 1322 | 0.33
|  | 1323 | 0.33
|  | 1324 | 0.33
|  | 1325 | 0.33
|  | 1326 | 0.33
|  | 1327 | 0.34
|  | 1328 | 0.34
|  | 1329 | 0.34
|  | 1330 | 0.34
|  | 1331 | 0.34
|  | 1332 | 0.34
|  | 1333 | 0.34
|  | 1334 | 0.35
|  | 1335 | 0.34
|  | 1336 | 0.35
|  | 1337 | 0.35
|  | 1338 | 0.35
|  | 1339 | 0.35
|  | 1340 | 0.35
|  | 1341 | 0.35
|  | 1342 | 0.36
|  | 1343 | 0.36
|  | 1344 | 0.36
|  | 1345 | 0.35
|  | 1346 | 0.36
|  | 1347 | 0.36
|  | 1348 | 0.36
|  | 1349 | 0.37
|  | 1350 | 0.37
|  | 1351 | 0.37
|  | 1352 | 0.37
|  | 1353 | 0.37
|  | 1354 | 0.37
|  | 1355 | 0.37
|  | 1356 | 0.38
|  | 1357 | 0.38
|  | 1358 | 0.38
|  | 1359 | 0.38
|  | 1360 | 0.37
|  | 1361 | 0.39
|  | 1362 | 0.38
|  | 1363 | 0.39
|  | 1364 | 0.38
|  | 1365 | 0.39
|  | 1366 | 0.39
|  | 1367 | 0.39
|  | 1368 | 0.39
|  | 1369 | 0.4
|  | 1370 | 0.4
|  | 1371 | 0.39
|  | 1372 | 0.4
|  | 1373 | 0.4
|  | 1374 | 0.4
|  | 1375 | 0.4
|  | 1376 | 0.4
|  | 1377 | 0.4
|  | 1378 | 0.42
|  | 1379 | 0.4
|  | 1380 | 0.41
|  | 1381 | 0.41
|  | 1382 | 0.41
|  | 1383 | 0.41
|  | 1384 | 0.41
|  | 1385 | 0.41
|  | 1386 | 0.41
|  | 1387 | 0.42
|  | 1388 | 0.43
|  | 1389 | 0.42
|  | 1390 | 0.43
|  | 1391 | 0.42
|  | 1392 | 0.43
|  | 1393 | 0.42
|  | 1394 | 0.43
|  | 1395 | 0.43
|  | 1396 | 0.42
|  | 1397 | 0.44
|  | 1398 | 0.44
|  | 1399 | 0.43
|  | 1400 | 0.44
|  | 1401 | 0.44
|  | 1402 | 0.44
|  | 1403 | 0.43
|  | 1404 | 0.44
|  | 1405 | 0.44
|  | 1406 | 0.45
|  | 1407 | 0.45
|  | 1408 | 0.44
|  | 1409 | 0.46
|  | 1410 | 0.45
|  | 1411 | 0.45
|  | 1412 | 0.45
|  | 1413 | 0.45
|  | 1414 | 0.46
|  | 1415 | 0.46
|  | 1416 | 0.46
|  | 1417 | 0.46
|  | 1418 | 0.46
|  | 1419 | 0.47
|  | 1420 | 0.48
|  | 1421 | 0.47
|  | 1422 | 0.47
|  | 1423 | 0.47
|  | 1424 | 0.46
|  | 1425 | 0.47
|  | 1426 | 0.48
|  | 1427 | 0.48
|  | 1428 | 0.48
|  | 1429 | 0.47
|  | 1430 | 0.48
|  | 1431 | 0.49
|  | 1432 | 0.48
|  | 1433 | 0.49
|  | 1434 | 0.49
|  | 1435 | 0.49
|  | 1436 | 0.49
|  | 1437 | 0.49
|  | 1438 | 0.49
|  | 1439 | 0.49
|  | 1440 | 0.49
|  | 1441 | 0.5
|  | 1442 | 0.49
|  | 1443 | 0.51
|  | 1444 | 0.49
|  | 1445 | 0.51
|  | 1446 | 0.5
|  | 1447 | 0.51
|  | 1448 | 0.5
|  | 1449 | 0.51
|  | 1450 | 0.51
|  | 1451 | 0.51
|  | 1452 | 0.51
|  | 1453 | 0.52
|  | 1454 | 0.51
|  | 1455 | 0.52
|  | 1456 | 0.51
|  | 1457 | 0.52
|  | 1458 | 0.52
|  | 1459 | 0.52
|  | 1460 | 0.52
|  | 1461 | 0.53
|  | 1462 | 0.52
|  | 1463 | 0.53
|  | 1464 | 0.53
|  | 1465 | 0.53
|  | 1466 | 0.53
|  | 1467 | 0.54
|  | 1468 | 0.53
|  | 1469 | 0.53
|  | 1470 | 0.54
|  | 1471 | 0.54
|  | 1472 | 0.55
|  | 1473 | 0.55
|  | 1474 | 0.55
|  | 1475 | 0.55
|  | 1476 | 0.55
|  | 1477 | 0.55
|  | 1478 | 0.56
|  | 1479 | 0.56
|  | 1480 | 0.56
|  | 1481 | 0.55
|  | 1482 | 0.56
|  | 1483 | 0.56
|  | 1484 | 0.56
|  | 1485 | 0.55
|  | 1486 | 0.57
|  | 1487 | 0.56
|  | 1488 | 0.56
|  | 1489 | 0.57
|  | 1490 | 0.56
|  | 1491 | 0.56
|  | 1492 | 0.57
|  | 1493 | 0.57
|  | 1494 | 0.57
|  | 1495 | 0.58
|  | 1496 | 0.58
|  | 1497 | 0.58
|  | 1498 | 0.58
|  | 1499 | 0.58
|  | 1500 | 0.58
|  | 1501 | 0.58
|  | 1502 | 0.59
|  | 1503 | 0.58
|  | 1504 | 0.58
|  | 1505 | 0.59
|  | 1506 | 0.59
|  | 1507 | 0.59
|  | 1508 | 0.59
|  | 1509 | 0.6
|  | 1510 | 0.6
|  | 1511 | 0.6
|  | 1512 | 0.6
|  | 1513 | 0.6
|  | 1514 | 0.61
|  | 1515 | 0.61
|  | 1516 | 0.61
|  | 1517 | 0.61
|  | 1518 | 0.61
|  | 1519 | 0.61
|  | 1520 | 0.61
|  | 1521 | 0.61
|  | 1522 | 0.62
|  | 1523 | 0.62
|  | 1524 | 0.62
|  | 1525 | 0.62
|  | 1526 | 0.62
|  | 1527 | 0.62
|  | 1528 | 0.63
|  | 1529 | 0.64
|  | 1530 | 0.63
|  | 1531 | 0.62
|  | 1532 | 0.63
|  | 1533 | 0.64
|  | 1534 | 0.64
|  | 1535 | 0.63
|  | 1536 | 0.63
|  | 1537 | 0.64
|  | 1538 | 0.64
|  | 1539 | 0.64
|  | 1540 | 0.64
|  | 1541 | 0.64
|  | 1542 | 0.64
|  | 1543 | 0.64
|  | 1544 | 0.65
|  | 1545 | 0.65
|  | 1546 | 0.65
|  | 1547 | 0.65
|  | 1548 | 0.66
|  | 1549 | 0.65
|  | 1550 | 0.65
|  | 1551 | 0.65
|  | 1552 | 0.66
|  | 1553 | 0.67
|  | 1554 | 0.67
|  | 1555 | 0.67
|  | 1556 | 0.68
|  | 1557 | 0.68
|  | 1558 | 0.67
|  | 1559 | 0.67
|  | 1560 | 0.68
|  | 1561 | 0.68
|  | 1562 | 0.68
|  | 1563 | 0.68
|  | 1564 | 0.68
|  | 1565 | 0.68
|  | 1566 | 0.68
|  | 1567 | 0.68
|  | 1568 | 0.68
|  | 1569 | 0.69
|  | 1570 | 0.7
|  | 1571 | 0.69
|  | 1572 | 0.69
|  | 1573 | 0.69
|  | 1574 | 0.69
|  | 1575 | 0.69
|  | 1576 | 0.69
|  | 1577 | 0.7
|  | 1578 | 0.7
|  | 1579 | 0.7
|  | 1580 | 0.7
|  | 1581 | 0.7
|  | 1582 | 0.71
|  | 1583 | 0.72
|  | 1584 | 0.72
|  | 1585 | 0.71
|  | 1586 | 0.71
|  | 1587 | 0.71
|  | 1588 | 0.72
|  | 1589 | 0.72
|  | 1590 | 0.72
|  | 1591 | 0.71
|  | 1592 | 0.72
|  | 1593 | 0.73
|  | 1594 | 0.73
|  | 1595 | 0.73
|  | 1596 | 0.73
|  | 1597 | 0.72
|  | 1598 | 0.73
|  | 1599 | 0.73
|  | 1600 | 0.73
|  | 1601 | 0.74
|  | 1602 | 0.74
|  | 1603 | 0.73
|  | 1604 | 0.74
|  | 1605 | 0.74
|  | 1606 | 0.74
|  | 1607 | 0.74
|  | 1608 | 0.74
|  | 1609 | 0.75
|  | 1610 | 0.75
|  | 1611 | 0.75
|  | 1612 | 0.76
|  | 1613 | 0.75
|  | 1614 | 0.76
|  | 1615 | 0.76
|  | 1616 | 0.76
|  | 1617 | 0.76
|  | 1618 | 0.76
|  | 1619 | 0.76
|  | 1620 | 0.76
|  | 1621 | 0.76
|  | 1622 | 0.77
|  | 1623 | 0.77
|  | 1624 | 0.77
|  | 1625 | 0.77
|  | 1626 | 0.77
|  | 1627 | 0.77
|  | 1628 | 0.78
|  | 1629 | 0.78
|  | 1630 | 0.78
|  | 1631 | 0.78
|  | 1632 | 0.78
|  | 1633 | 0.78
|  | 1634 | 0.78
|  | 1635 | 0.78
|  | 1636 | 0.79
|  | 1637 | 0.78
|  | 1638 | 0.79
|  | 1639 | 0.8
|  | 1640 | 0.79
|  | 1641 | 0.79
|  | 1642 | 0.8
|  | 1643 | 0.8
|  | 1644 | 0.8
|  | 1645 | 0.81
|  | 1646 | 0.8
|  | 1647 | 0.81
|  | 1648 | 0.81
|  | 1649 | 0.81
|  | 1650 | 0.81
|  | 1651 | 0.82
|  | 1652 | 0.83
|  | 1653 | 0.82
|  | 1654 | 0.81
|  | 1655 | 0.81
|  | 1656 | 0.82
|  | 1657 | 0.83
|  | 1658 | 0.83
|  | 1659 | 0.83
|  | 1660 | 0.83
|  | 1661 | 0.83
|  | 1662 | 0.82
|  | 1663 | 0.81
|  | 1664 | 0.82
|  | 1665 | 0.82
|  | 1666 | 0.82
|  | 1667 | 0.82
|  | 1668 | 0.83
|  | 1669 | 0.84
|  | 1670 | 0.85
|  | 1671 | 0.84
|  | 1672 | 0.85
|  | 1673 | 0.84
|  | 1674 | 0.84
|  | 1675 | 0.85
|  | 1676 | 0.84
|  | 1677 | 0.85
|  | 1678 | 0.86
|  | 1679 | 0.85
|  | 1680 | 0.85
|  | 1681 | 0.85
|  | 1682 | 0.86
|  | 1683 | 0.86
|  | 1684 | 0.85
|  | 1685 | 0.86
|  | 1686 | 0.87
|  | 1687 | 0.87
|  | 1688 | 0.85
|  | 1689 | 0.87
|  | 1690 | 0.86
|  | 1691 | 0.88
|  | 1692 | 0.87
|  | 1693 | 0.87
|  | 1694 | 0.88
|  | 1695 | 0.88
|  | 1696 | 0.87
|  | 1697 | 0.87
|  | 1698 | 0.87
|  | 1699 | 0.89
|  | 1700 | 0.89
|  | 1701 | 0.89
|  | 1702 | 0.89
|  | 1703 | 0.89
|  | 1704 | 0.89
|  | 1705 | 0.89
|  | 1706 | 0.89
|  | 1707 | 0.89
|  | 1708 | 0.89
|  | 1709 | 0.9
|  | 1710 | 0.89
|  | 1711 | 0.91
|  | 1712 | 0.92
|  | 1713 | 0.89
|  | 1714 | 0.92
|  | 1715 | 0.91
|  | 1716 | 0.92
|  | 1717 | 0.91
|  | 1718 | 0.91
|  | 1719 | 0.9
|  | 1720 | 0.9
|  | 1721 | 0.92
|  | 1722 | 0.92
|  | 1723 | 0.92
|  | 1724 | 0.92
|  | 1725 | 0.91
|  | 1726 | 0.93
|  | 1727 | 0.92
|  | 1728 | 0.92
|  | 1729 | 0.92
|  | 1730 | 0.92
|  | 1731 | 0.92
|  | 1732 | 0.92
|  | 1733 | 0.93
|  | 1734 | 0.93
|  | 1735 | 0.92
|  | 1736 | 0.94
|  | 1737 | 0.93
|  | 1738 | 0.93
|  | 1739 | 0.94
|  | 1740 | 0.94
|  | 1741 | 0.94
|  | 1742 | 0.97
|  | 1743 | 0.97
|  | 1744 | 0.94
|  | 1745 | 0.94
|  | 1746 | 0.95
|  | 1747 | 0.97
|  | 1748 | 0.96
|  | 1749 | 0.96
|  | 1750 | 0.95
|  | 1751 | 0.96
|  | 1752 | 0.95
|  | 1753 | 0.95
|  | 1754 | 0.97
|  | 1755 | 0.97
|  | 1756 | 0.98
|  | 1757 | 0.98
|  | 1758 | 0.99
|  | 1759 | 0.98
|  | 1760 | 0.99
|  | 1761 | 0.96
|  | 1762 | 0.97
|  | 1763 | 0.99
|  | 1764 | 0.98
|  | 1765 | 0.96
|  | 1766 | 0.96
|  | 1767 | 0.99
|  | 1768 | 0.98
|  | 1769 | 0.99
|  | 1770 | 1
|  | 1771 | 0.99
|  | 1772 | 1
|  | 1773 | 0.98
|  | 1774 | 1
|  | 1775 | 0.99
|  | 1776 | 0.99
|  | 1777 | 0.99
|  | 1778 | 1
|  | 1779 | 1.01
|  | 1780 | 1
|  | 1781 | 1.01
|  | 1782 | 1.01
|  | 1783 | 1.01
|  | 1784 | 1
|  | 1785 | 1.01
|  | 1786 | 1.01
|  | 1787 | 1.01
|  | 1788 | 1.02
|  | 1789 | 1.01
|  | 1790 | 1.02
|  | 1791 | 1.01
|  | 1792 | 1.02
|  | 1793 | 1.02
|  | 1794 | 1.04
|  | 1795 | 1.04
|  | 1796 | 1.03
|  | 1797 | 1
|  | 1798 | 1.03
|  | 1799 | 1.01
|  | 1800 | 1.02
|  | 1801 | 1.03
|  | 1802 | 1.03
|  | 1803 | 1.05
|  | 1804 | 1.05
|  | 1805 | 1.03
|  | 1806 | 1.03
|  | 1807 | 1.04
|  | 1808 | 1.05
|  | 1809 | 1.05
|  | 1810 | 1.03
|  | 1811 | 1.04
|  | 1812 | 1.04
|  | 1813 | 1.05
|  | 1814 | 1.05
|  | 1815 | 1.04
|  | 1816 | 1.04
|  | 1817 | 1.06
|  | 1818 | 1.06
|  | 1819 | 1.06
|  | 1820 | 1.05
|  | 1821 | 1.06
|  | 1822 | 1.06
|  | 1823 | 1.06
|  | 1824 | 1.06
|  | 1825 | 1.06
|  | 1826 | 1.06
|  | 1827 | 1.06
|  | 1828 | 1.07
|  | 1829 | 1.06
|  | 1830 | 1.06
|  | 1831 | 1.08
|  | 1832 | 1.07
|  | 1833 | 1.08
|  | 1834 | 1.08
|  | 1835 | 1.08
|  | 1836 | 1.08
|  | 1837 | 1.1
|  | 1838 | 1.08
|  | 1839 | 1.07
|  | 1840 | 1.08
|  | 1841 | 1.08
|  | 1842 | 1.09
|  | 1843 | 1.08
|  | 1844 | 1.09
|  | 1845 | 1.1
|  | 1846 | 1.08
|  | 1847 | 1.1
|  | 1848 | 1.1
|  | 1849 | 1.1
|  | 1850 | 1.1
|  | 1851 | 1.1
|  | 1852 | 1.1
|  | 1853 | 1.1
|  | 1854 | 1.1
|  | 1855 | 1.11
|  | 1856 | 1.11
|  | 1857 | 1.1
|  | 1858 | 1.11
|  | 1859 | 1.11
|  | 1860 | 1.11
|  | 1861 | 1.12
|  | 1862 | 1.12
|  | 1863 | 1.1
|  | 1864 | 1.11
|  | 1865 | 1.13
|  | 1866 | 1.13
|  | 1867 | 1.12
|  | 1868 | 1.12
|  | 1869 | 1.13
|  | 1870 | 1.13
|  | 1871 | 1.13
|  | 1872 | 1.13
|  | 1873 | 1.13
|  | 1874 | 1.13
|  | 1875 | 1.13
|  | 1876 | 1.14
|  | 1877 | 1.13
|  | 1878 | 1.13
|  | 1879 | 1.14
|  | 1880 | 1.14
|  | 1881 | 1.13
|  | 1882 | 1.13
|  | 1883 | 1.12
|  | 1884 | 1.15
|  | 1885 | 1.16
|  | 1886 | 1.14
|  | 1887 | 1.14
|  | 1888 | 1.14
|  | 1889 | 1.14
|  | 1890 | 1.16
|  | 1891 | 1.16
|  | 1892 | 1.16
|  | 1893 | 1.15
|  | 1894 | 1.15
|  | 1895 | 1.14
|  | 1896 | 1.15
|  | 1897 | 1.16
|  | 1898 | 1.16
|  | 1899 | 1.16
|  | 1900 | 1.16
|  | 1901 | 1.16
|  | 1902 | 1.15
|  | 1903 | 1.17
|  | 1904 | 1.16
|  | 1905 | 1.16
|  | 1906 | 1.18
|  | 1907 | 1.17
|  | 1908 | 1.17
|  | 1909 | 1.18
|  | 1910 | 1.17
|  | 1911 | 1.18
|  | 1912 | 1.18
|  | 1913 | 1.18
|  | 1914 | 1.18
|  | 1915 | 1.18
|  | 1916 | 1.19
|  | 1917 | 1.2
|  | 1918 | 1.18
|  | 1919 | 1.19
|  | 1920 | 1.18
|  | 1921 | 1.17
|  | 1922 | 1.2
|  | 1923 | 1.21
|  | 1924 | 1.19
|  | 1925 | 1.2
|  | 1926 | 1.2
|  | 1927 | 1.19
|  | 1928 | 1.2
|  | 1929 | 1.21
|  | 1930 | 1.22
|  | 1931 | 1.21
|  | 1932 | 1.2
|  | 1933 | 1.2
|  | 1934 | 1.21
|  | 1935 | 1.22
|  | 1936 | 1.21
|  | 1937 | 1.2
|  | 1938 | 1.22
|  | 1939 | 1.22
|  | 1940 | 1.21
|  | 1941 | 1.22
|  | 1942 | 1.22
|  | 1943 | 1.22
|  | 1944 | 1.23
|  | 1945 | 1.22
|  | 1946 | 1.22
|  | 1947 | 1.23
|  | 1948 | 1.23
|  | 1949 | 1.23
|  | 1950 | 1.23
|  | 1951 | 1.23
|  | 1952 | 1.24
|  | 1953 | 1.23
|  | 1954 | 1.23
|  | 1955 | 1.24
|  | 1956 | 1.23
|  | 1957 | 1.23
|  | 1958 | 1.24
|  | 1959 | 1.24
|  | 1960 | 1.24
|  | 1961 | 1.25
|  | 1962 | 1.25
|  | 1963 | 1.24
|  | 1964 | 1.25
|  | 1965 | 1.25
|  | 1966 | 1.25
|  | 1967 | 1.25
|  | 1968 | 1.25
|  | 1969 | 1.25
|  | 1970 | 1.26
|  | 1971 | 1.26
|  | 1972 | 1.26
|  | 1973 | 1.25
|  | 1974 | 1.25
|  | 1975 | 1.26
|  | 1976 | 1.27
|  | 1977 | 1.26
|  | 1978 | 1.25
|  | 1979 | 1.26
|  | 1980 | 1.26
|  | 1981 | 1.26
|  | 1982 | 1.26
|  | 1983 | 1.26
|  | 1984 | 1.27
|  | 1985 | 1.27
|  | 1986 | 1.27
|  | 1987 | 1.27
|  | 1988 | 1.27
|  | 1989 | 1.28
|  | 1990 | 1.29
|  | 1991 | 1.28
|  | 1992 | 1.28
|  | 1993 | 1.29
|  | 1994 | 1.29
|  | 1995 | 1.28
|  | 1996 | 1.28
|  | 1997 | 1.29
|  | 1998 | 1.29
|  | 1999 | 1.29
|  | 2000 | 1.29
|  | 2001 | 1.29
|  | 2002 | 1.3
|  | 2003 | 1.3
|  | 2004 | 1.29
|  | 2005 | 1.29
|  | 2006 | 1.3
|  | 2007 | 1.3
|  | 2008 | 1.31
|  | 2009 | 1.3
|  | 2010 | 1.3
|  | 2011 | 1.31
|  | 2012 | 1.3
|  | 2013 | 1.31
|  | 2014 | 1.31
|  | 2015 | 1.3
|  | 2016 | 1.3
|  | 2017 | 1.3
|  | 2018 | 1.31
|  | 2019 | 1.31
|  | 2020 | 1.31
|  | 2021 | 1.31
|  | 2022 | 1.32
|  | 2023 | 1.33
|  | 2024 | 1.31
|  | 2025 | 1.32
|  | 2026 | 1.32
|  | 2027 | 1.32
|  | 2028 | 1.32
|  | 2029 | 1.31
|  | 2030 | 1.32
|  | 2031 | 1.32
|  | 2032 | 1.32
|  | 2033 | 1.32
|  | 2034 | 1.32
|  | 2035 | 1.33
|  | 2036 | 1.34
|  | 2037 | 1.33
|  | 2038 | 1.33
|  | 2039 | 1.33
|  | 2040 | 1.33
|  | 2041 | 1.33
|  | 2042 | 1.33
|  | 2043 | 1.33
|  | 2044 | 1.35
|  | 2045 | 1.35
|  | 2046 | 1.34
|  | 2047 | 1.34
|  | 2048 | 1.34
|  | 2049 | 1.35
|  | 2050 | 1.34
|  | 2051 | 1.34
|  | 2052 | 1.35
|  | 2053 | 1.35
|  | 2054 | 1.36
|  | 2055 | 1.35
|  | 2056 | 1.35
|  | 2057 | 1.35
|  | 2058 | 1.35
|  | 2059 | 1.37
|  | 2060 | 1.37
|  | 2061 | 1.37
|  | 2062 | 1.37
|  | 2063 | 1.37
|  | 2064 | 1.36
|  | 2065 | 1.37
|  | 2066 | 1.36
|  | 2067 | 1.37
|  | 2068 | 1.36
|  | 2069 | 1.38
|  | 2070 | 1.37
|  | 2071 | 1.36
|  | 2072 | 1.37
|  | 2073 | 1.37
|  | 2074 | 1.38
|  | 2075 | 1.38
|  | 2076 | 1.36
|  | 2077 | 1.38
|  | 2078 | 1.4
|  | 2079 | 1.38
|  | 2080 | 1.39
|  | 2081 | 1.38
|  | 2082 | 1.39
|  | 2083 | 1.39
|  | 2084 | 1.39
|  | 2085 | 1.38
|  | 2086 | 1.39
|  | 2087 | 1.4
|  | 2088 | 1.39
|  | 2089 | 1.39
|  | 2090 | 1.4
|  | 2091 | 1.4
|  | 2092 | 1.39
|  | 2093 | 1.41
|  | 2094 | 1.4
|  | 2095 | 1.4
|  | 2096 | 1.41
|  | 2097 | 1.39
|  | 2098 | 1.41
|  | 2099 | 1.41
|  | 2100 | 1.42
|  | 2101 | 1.42
|  | 2102 | 1.41
|  | 2103 | 1.4
|  | 2104 | 1.41
|  | 2105 | 1.4
|  | 2106 | 1.4
|  | 2107 | 1.41
|  | 2108 | 1.43
|  | 2109 | 1.42
|  | 2110 | 1.42
|  | 2111 | 1.42
|  | 2112 | 1.43
|  | 2113 | 1.43
|  | 2114 | 1.43
|  | 2115 | 1.42
|  | 2116 | 1.43
|  | 2117 | 1.41
|  | 2118 | 1.43
|  | 2119 | 1.43
|  | 2120 | 1.43
|  | 2121 | 1.42
|  | 2122 | 1.43
|  | 2123 | 1.42
|  | 2124 | 1.43
|  | 2125 | 1.44
|  | 2126 | 1.44
|  | 2127 | 1.44
|  | 2128 | 1.43
|  | 2129 | 1.44
|  | 2130 | 1.44
|  | 2131 | 1.45
|  | 2132 | 1.47
|  | 2133 | 1.45
|  | 2134 | 1.44
|  | 2135 | 1.45
|  | 2136 | 1.45
|  | 2137 | 1.45
|  | 2138 | 1.46
|  | 2139 | 1.45
|  | 2140 | 1.45
|  | 2141 | 1.47
|  | 2142 | 1.47
|  | 2143 | 1.47
|  | 2144 | 1.45
|  | 2145 | 1.47
|  | 2146 | 1.46
|  | 2147 | 1.47
|  | 2148 | 1.45
|  | 2149 | 1.45
|  | 2150 | 1.45
|  | 2151 | 1.47
|  | 2152 | 1.46
|  | 2153 | 1.47
|  | 2154 | 1.47
|  | 2155 | 1.49
|  | 2156 | 1.48
|  | 2157 | 1.46
|  | 2158 | 1.48
|  | 2159 | 1.48
|  | 2160 | 1.48
|  | 2161 | 1.47
|  | 2162 | 1.46
|  | 2163 | 1.48
|  | 2164 | 1.46
|  | 2165 | 1.47
|  | 2166 | 1.5
|  | 2167 | 1.5
|  | 2168 | 1.47
|  | 2169 | 1.49
|  | 2170 | 1.49
|  | 2171 | 1.47
|  | 2172 | 1.49
|  | 2173 | 1.49
|  | 2174 | 1.51
|  | 2175 | 1.49
|  | 2176 | 1.48
|  | 2177 | 1.5
|  | 2178 | 1.49
|  | 2179 | 1.51
|  | 2180 | 1.49
|  | 2181 | 1.5
|  | 2182 | 1.51
|  | 2183 | 1.52
|  | 2184 | 1.49
|  | 2185 | 1.51
|  | 2186 | 1.48
|  | 2187 | 1.51
|  | 2188 | 1.5
|  | 2189 | 1.52
|  | 2190 | 1.5
|  | 2191 | 1.5
|  | 2192 | 1.52
|  | 2193 | 1.49
|  | 2194 | 1.51
|  | 2195 | 1.52
|  | 2196 | 1.49
|  | 2197 | 1.51
|  | 2198 | 1.52
|  | 2199 | 1.5
|  | 2200 | 1.53
|  | 2201 | 1.48
|  | 2202 | 1.51
|  | 2203 | 1.51
|  | 2204 | 1.51
|  | 2205 | 1.51
|  | 2206 | 1.5
|  | 2207 | 1.51
|  | 2208 | 1.52
|  | 2209 | 1.5
|  | 2210 | 1.5
|  | 2211 | 1.51
|  | 2212 | 1.5
|  | 2213 | 1.54
|  | 2214 | 1.52
|  | 2215 | 1.53
|  | 2216 | 1.53
|  | 2217 | 1.53
|  | 2218 | 1.51
|  | 2219 | 1.52
|  | 2220 | 1.53
|  | 2221 | 1.52
|  | 2222 | 1.53
|  | 2223 | 1.52
|  | 2224 | 1.52
|  | 2225 | 1.54
|  | 2226 | 1.55
|  | 2227 | 1.53
|  | 2228 | 1.55
|  | 2229 | 1.55
|  | 2230 | 1.54
|  | 2231 | 1.55
|  | 2232 | 1.57
|  | 2233 | 1.56
|  | 2234 | 1.54
|  | 2235 | 1.55
|  | 2236 | 1.56
|  | 2237 | 1.55
|  | 2238 | 1.53
|  | 2239 | 1.53
|  | 2240 | 1.53
|  | 2241 | 1.55
|  | 2242 | 1.56
|  | 2243 | 1.57
|  | 2244 | 1.58
|  | 2245 | 1.55
|  | 2246 | 1.56
|  | 2247 | 1.56
|  | 2248 | 1.55
|  | 2249 | 1.57
|  | 2250 | 1.57
|  | 2251 | 1.57
|  | 2252 | 1.57
|  | 2253 | 1.57
|  | 2254 | 1.55
|  | 2255 | 1.55
|  | 2256 | 1.58
|  | 2257 | 1.59
|  | 2258 | 1.57
|  | 2259 | 1.58
|  | 2260 | 1.56
|  | 2261 | 1.58
|  | 2262 | 1.58
|  | 2263 | 1.56
|  | 2264 | 1.58
|  | 2265 | 1.56
|  | 2266 | 1.57
|  | 2267 | 1.57
|  | 2268 | 1.58
|  | 2269 | 1.58
|  | 2270 | 1.57
|  | 2271 | 1.57
|  | 2272 | 1.58
|  | 2273 | 1.59
|  | 2274 | 1.58
|  | 2275 | 1.57
|  | 2276 | 1.56
|  | 2277 | 1.57
|  | 2278 | 1.57
|  | 2279 | 1.58
|  | 2280 | 1.61
|  | 2281 | 1.6
|  | 2282 | 1.58
|  | 2283 | 1.62
|  | 2284 | 1.61
|  | 2285 | 1.59
|  | 2286 | 1.6
|  | 2287 | 1.61
|  | 2288 | 1.6
|  | 2289 | 1.6
|  | 2290 | 1.58
|  | 2291 | 1.58
|  | 2292 | 1.6
|  | 2293 | 1.59
|  | 2294 | 1.59
|  | 2295 | 1.6
|  | 2296 | 1.61
|  | 2297 | 1.59
|  | 2298 | 1.62
|  | 2299 | 1.66
|  | 2300 | 1.62
|  | 2301 | 1.59
|  | 2302 | 1.61
|  | 2303 | 1.59
|  | 2304 | 1.61
|  | 2305 | 1.64
|  | 2306 | 1.63
|  | 2307 | 1.63
|  | 2308 | 1.64
|  | 2309 | 1.64
|  | 2310 | 1.62
|  | 2311 | 1.6
|  | 2312 | 1.61
|  | 2313 | 1.63
|  | 2314 | 1.62
|  | 2315 | 1.61
|  | 2316 | 1.64
|  | 2317 | 1.65
|  | 2318 | 1.63
|  | 2319 | 1.65
|  | 2320 | 1.65
|  | 2321 | 1.63
|  | 2322 | 1.63
|  | 2323 | 1.61
|  | 2324 | 1.61
|  | 2325 | 1.64
|  | 2326 | 1.64
|  | 2327 | 1.66
|  | 2328 | 1.65
|  | 2329 | 1.65
|  | 2330 | 1.67
|  | 2331 | 1.66
|  | 2332 | 1.65
|  | 2333 | 1.65
|  | 2334 | 1.67
|  | 2335 | 1.64
|  | 2336 | 1.63
|  | 2337 | 1.66
|  | 2338 | 1.64
|  | 2339 | 1.65
|  | 2340 | 1.66
|  | 2341 | 1.68
|  | 2342 | 1.66
|  | 2343 | 1.63
|  | 2344 | 1.63
|  | 2345 | 1.66
|  | 2346 | 1.68
|  | 2347 | 1.66
|  | 2348 | 1.62
|  | 2349 | 1.62
|  | 2350 | 1.67
|  | 2351 | 1.69
|  | 2352 | 1.69
|  | 2353 | 1.69
|  | 2354 | 1.68
|  | 2355 | 1.66
|  | 2356 | 1.64
|  | 2357 | 1.64
|  | 2358 | 1.65
|  | 2359 | 1.66
|  | 2360 | 1.67
|  | 2361 | 1.67
|  | 2362 | 1.64
|  | 2363 | 1.65
|  | 2364 | 1.68
|  | 2365 | 1.67
|  | 2366 | 1.66
|  | 2367 | 1.7
|  | 2368 | 1.68
|  | 2369 | 1.65
|  | 2370 | 1.68
|  | 2371 | 1.71
|  | 2372 | 1.67
|  | 2373 | 1.65
|  | 2374 | 1.68
|  | 2375 | 1.69
|  | 2376 | 1.7
|  | 2377 | 1.69
|  | 2378 | 1.7
|  | 2379 | 1.72
|  | 2380 | 1.69
|  | 2381 | 1.71
|  | 2382 | 1.69
|  | 2383 | 1.69
|  | 2384 | 1.69
|  | 2385 | 1.65
|  | 2386 | 1.66
|  | 2387 | 1.68
|  | 2388 | 1.69
|  | 2389 | 1.73
|  | 2390 | 1.69
|  | 2391 | 1.67
|  | 2392 | 1.7
|  | 2393 | 1.72
|  | 2394 | 1.69
|  | 2395 | 1.69
|  | 2396 | 1.7
|  | 2397 | 1.71
|  | 2398 | 1.7
|  | 2399 | 1.68
|  | 2400 | 1.66
|  | 2401 | 1.69
|  | 2402 | 1.66
|  | 2403 | 1.67
|  | 2404 | 1.7
|  | 2405 | 1.67
|  | 2406 | 1.7
|  | 2407 | 1.69
|  | 2408 | 1.72
|  | 2409 | 1.73
|  | 2410 | 1.7
|  | 2411 | 1.73
|  | 2412 | 1.72
|  | 2413 | 1.71
|  | 2414 | 1.71
|  | 2415 | 1.75
|  | 2416 | 1.69
|  | 2417 | 1.71
|  | 2418 | 1.69
|  | 2419 | 1.7
|  | 2420 | 1.69
|  | 2421 | 1.71
|  | 2422 | 1.76
|  | 2423 | 1.74
|  | 2424 | 1.7
|  | 2425 | 1.72
|  | 2426 | 1.71
|  | 2427 | 1.69
|  | 2428 | 1.73
|  | 2429 | 1.7
|  | 2430 | 1.68
|  | 2431 | 1.7
|  | 2432 | 1.72
|  | 2433 | 1.7
|  | 2434 | 1.74
|  | 2435 | 1.69
|  | 2436 | 1.73
|  | 2437 | 1.69
|  | 2438 | 1.73
|  | 2439 | 1.72
|  | 2440 | 1.75
|  | 2441 | 1.75
|  | 2442 | 1.75
|  | 2443 | 1.72
|  | 2444 | 1.72
|  | 2445 | 1.71
|  | 2446 | 1.72
|  | 2447 | 1.74
|  | 2448 | 1.72
|  | 2449 | 1.71
|  | 2450 | 1.73
|  | 2451 | 1.75
|  | 2452 | 1.78
|  | 2453 | 1.71
|  | 2454 | 1.74
|  | 2455 | 1.76
|  | 2456 | 1.73
|  | 2457 | 1.73
|  | 2458 | 1.69
|  | 2459 | 1.75
|  | 2460 | 1.78
|  | 2461 | 1.83
|  | 2462 | 1.74
|  | 2463 | 1.74
|  | 2464 | 1.79
|  | 2465 | 1.75
|  | 2466 | 1.76
|  | 2467 | 1.75
|  | 2468 | 1.72
|  | 2469 | 1.73
|  | 2470 | 1.75
|  | 2471 | 1.75
|  | 2472 | 1.76
|  | 2473 | 1.77
|  | 2474 | 1.75
|  | 2475 | 1.78
|  | 2476 | 1.79
|  | 2477 | 1.75
|  | 2478 | 1.75
|  | 2479 | 1.76
|  | 2480 | 1.76
|  | 2481 | 1.76
|  | 2482 | 1.75
|  | 2483 | 1.76
|  | 2484 | 1.76
|  | 2485 | 1.77
|  | 2486 | 1.76
|  | 2487 | 1.79
|  | 2488 | 1.76
|  | 2489 | 1.77
|  | 2490 | 1.79
|  | 2491 | 1.77
|  | 2492 | 1.77
|  | 2493 | 1.79
|  | 2494 | 1.74
|  | 2495 | 1.78
|  | 2496 | 1.77
|  | 2497 | 1.78
|  | 2498 | 1.79
|  | 2499 | 1.79
|  | 2500 | 1.77