## Reflectance
TU Coated Textured Window Reflectance
|  | Wavelength (nm) | % Reflectance
|  | 1300 | 2.442084
|  | 1299 | 2.440411
|  | 1298 | 2.436966
|  | 1297 | 2.434856
Product Raw Data |  | 1296 | 2.432191
Textured Broadband Antireflective Window, UVFS, AR Range: 230 - 450 nm |  | 1295 | 2.432117
|  | 1294 | 2.434136
|  | 1293 | 2.430797
|  | 1292 | 2.430131
Item # | W4051TU | 1291 | 2.431084
| W4101TU | 1290 | 2.432923
DISCLAIMER: The data presented here are typical. Slight variations in performance data will occur from lot to lot. Please contact Technical Support with any questions regarding the use or reliability of this data. |  | 1289 | 2.423852
|  | 1288 | 2.427241
|  | 1287 | 2.418725
|  | 1286 | 2.429535
|  | 1285 | 2.41923
|  | 1284 | 2.421897
This data may be used in publications. However, please cite Thorlabs as the source. |  | 1283 | 2.416695
|  | 1282 | 2.416843
|  | 1281 | 2.418697
Additional Information: |  | 1280 | 2.414937
The operational range is 230 nm to 450 nm. This data was taken at 8° AOI. This is for unpolarized light. |  | 1279 | 2.420263
|  | 1278 | 2.416426
|  | 1277 | 2.409465
|  | 1276 | 2.412656
|  | 1275 | 2.415097
|  | 1274 | 2.408119
|  | 1273 | 2.40554
|  | 1272 | 2.410005
|  | 1271 | 2.405103
|  | 1270 | 2.404059
|  | 1269 | 2.395238
|  | 1268 | 2.396034
|  | 1267 | 2.40093
|  | 1266 | 2.401532
|  | 1265 | 2.40102
|  | 1264 | 2.391382
|  | 1263 | 2.390406
|  | 1262 | 2.394383
|  | 1261 | 2.397615
|  | 1260 | 2.396373
|  | 1259 | 2.393128
|  | 1258 | 2.392496
|  | 1257 | 2.387441
|  | 1256 | 2.38839
|  | 1255 | 2.382831
|  | 1254 | 2.385549
|  | 1253 | 2.385783
|  | 1252 | 2.389729
|  | 1251 | 2.383136
|  | 1250 | 2.377693
|  | 1249 | 2.375263
|  | 1248 | 2.376782
|  | 1247 | 2.374769
|  | 1246 | 2.375243
|  | 1245 | 2.375007
|  | 1244 | 2.372401
|  | 1243 | 2.372512
|  | 1242 | 2.369985
|  | 1241 | 2.369902
|  | 1240 | 2.365782
|  | 1239 | 2.370553
|  | 1238 | 2.365149
|  | 1237 | 2.365976
|  | 1236 | 2.365032
|  | 1235 | 2.358048
|  | 1234 | 2.356319
|  | 1233 | 2.354009
|  | 1232 | 2.354473
|  | 1231 | 2.358317
|  | 1230 | 2.357279
|  | 1229 | 2.355173
|  | 1228 | 2.350531
|  | 1227 | 2.351218
|  | 1226 | 2.351653
|  | 1225 | 2.35158
|  | 1224 | 2.348494
|  | 1223 | 2.34305
|  | 1222 | 2.340877
|  | 1221 | 2.344827
|  | 1220 | 2.34372
|  | 1219 | 2.341026
|  | 1218 | 2.337514
|  | 1217 | 2.337521
|  | 1216 | 2.335962
|  | 1215 | 2.336435
|  | 1214 | 2.333463
|  | 1213 | 2.328891
|  | 1212 | 2.331661
|  | 1211 | 2.328383
|  | 1210 | 2.326365
|  | 1209 | 2.324824
|  | 1208 | 2.325201
|  | 1207 | 2.321658
|  | 1206 | 2.316389
|  | 1205 | 2.317039
|  | 1204 | 2.314758
|  | 1203 | 2.316431
|  | 1202 | 2.317846
|  | 1201 | 2.313338
|  | 1200 | 2.31636
|  | 1199 | 2.314212
|  | 1198 | 2.312638
|  | 1197 | 2.311746
|  | 1196 | 2.309227
|  | 1195 | 2.308596
|  | 1194 | 2.306608
|  | 1193 | 2.30319
|  | 1192 | 2.304612
|  | 1191 | 2.298912
|  | 1190 | 2.298055
|  | 1189 | 2.297009
|  | 1188 | 2.295385
|  | 1187 | 2.293848
|  | 1186 | 2.293698
|  | 1185 | 2.295441
|  | 1184 | 2.295206
|  | 1183 | 2.295475
|  | 1182 | 2.289556
|  | 1181 | 2.283179
|  | 1180 | 2.281926
|  | 1179 | 2.282996
|  | 1178 | 2.284166
|  | 1177 | 2.280791
|  | 1176 | 2.277782
|  | 1175 | 2.27718
|  | 1174 | 2.278625
|  | 1173 | 2.275366
|  | 1172 | 2.275594
|  | 1171 | 2.27183
|  | 1170 | 2.263846
|  | 1169 | 2.2628
|  | 1168 | 2.269479
|  | 1167 | 2.269
|  | 1166 | 2.265802
|  | 1165 | 2.262165
|  | 1164 | 2.261651
|  | 1163 | 2.258436
|  | 1162 | 2.25965
|  | 1161 | 2.258547
|  | 1160 | 2.251382
|  | 1159 | 2.249323
|  | 1158 | 2.248324
|  | 1157 | 2.247482
|  | 1156 | 2.249248
|  | 1155 | 2.245224
|  | 1154 | 2.243472
|  | 1153 | 2.244701
|  | 1152 | 2.23931
|  | 1151 | 2.241029
|  | 1150 | 2.239551
|  | 1149 | 2.235376
|  | 1148 | 2.236506
|  | 1147 | 2.235993
|  | 1146 | 2.235197
|  | 1145 | 2.230572
|  | 1144 | 2.226904
|  | 1143 | 2.226647
|  | 1142 | 2.223155
|  | 1141 | 2.224519
|  | 1140 | 2.225743
|  | 1139 | 2.222385
|  | 1138 | 2.217304
|  | 1137 | 2.213986
|  | 1136 | 2.216349
|  | 1135 | 2.214624
|  | 1134 | 2.212703
|  | 1133 | 2.210279
|  | 1132 | 2.206752
|  | 1131 | 2.204619
|  | 1130 | 2.203358
|  | 1129 | 2.204622
|  | 1128 | 2.203464
|  | 1127 | 2.202774
|  | 1126 | 2.200676
|  | 1125 | 2.197274
|  | 1124 | 2.196369
|  | 1123 | 2.191491
|  | 1122 | 2.18925
|  | 1121 | 2.191108
|  | 1120 | 2.19082
|  | 1119 | 2.190542
|  | 1118 | 2.186292
|  | 1117 | 2.181953
|  | 1116 | 2.180095
|  | 1115 | 2.177711
|  | 1114 | 2.177447
|  | 1113 | 2.172493
|  | 1112 | 2.174515
|  | 1111 | 2.174826
|  | 1110 | 2.167778
|  | 1109 | 2.167088
|  | 1108 | 2.168769
|  | 1107 | 2.168426
|  | 1106 | 2.164268
|  | 1105 | 2.158549
|  | 1104 | 2.159479
|  | 1103 | 2.162887
|  | 1102 | 2.161055
|  | 1101 | 2.156223
|  | 1100 | 2.150777
|  | 1099 | 2.148236
|  | 1098 | 2.149994
|  | 1097 | 2.148322
|  | 1096 | 2.148096
|  | 1095 | 2.145764
|  | 1094 | 2.141455
|  | 1093 | 2.13886
|  | 1092 | 2.137162
|  | 1091 | 2.135655
|  | 1090 | 2.134109
|  | 1089 | 2.133114
|  | 1088 | 2.13318
|  | 1087 | 2.132516
|  | 1086 | 2.128892
|  | 1085 | 2.128979
|  | 1084 | 2.126283
|  | 1083 | 2.120069
|  | 1082 | 2.119452
|  | 1081 | 2.118553
|  | 1080 | 2.117344
|  | 1079 | 2.111398
|  | 1078 | 2.11235
|  | 1077 | 2.111097
|  | 1076 | 2.107443
|  | 1075 | 2.107458
|  | 1074 | 2.102011
|  | 1073 | 2.103071
|  | 1072 | 2.104465
|  | 1071 | 2.103495
|  | 1070 | 2.098437
|  | 1069 | 2.097777
|  | 1068 | 2.095348
|  | 1067 | 2.097863
|  | 1066 | 2.095043
|  | 1065 | 2.085195
|  | 1064 | 2.086491
|  | 1063 | 2.082262
|  | 1062 | 2.0832
|  | 1061 | 2.082853
|  | 1060 | 2.077986
|  | 1059 | 2.076797
|  | 1058 | 2.073128
|  | 1057 | 2.073083
|  | 1056 | 2.074365
|  | 1055 | 2.073163
|  | 1054 | 2.069514
|  | 1053 | 2.063305
|  | 1052 | 2.061431
|  | 1051 | 2.067212
|  | 1050 | 2.057554
|  | 1049 | 2.057263
|  | 1048 | 2.061787
|  | 1047 | 2.055699
|  | 1046 | 2.050363
|  | 1045 | 2.044567
|  | 1044 | 2.046809
|  | 1043 | 2.041337
|  | 1042 | 2.040205
|  | 1041 | 2.043733
|  | 1040 | 2.042493
|  | 1039 | 2.036451
|  | 1038 | 2.034366
|  | 1037 | 2.041117
|  | 1036 | 2.028955
|  | 1035 | 2.034285
|  | 1034 | 2.030961
|  | 1033 | 2.023875
|  | 1032 | 2.018216
|  | 1031 | 2.018672
|  | 1030 | 2.019535
|  | 1029 | 2.015791
|  | 1028 | 2.012595
|  | 1027 | 2.010659
|  | 1026 | 2.011071
|  | 1025 | 2.009833
|  | 1024 | 2.005126
|  | 1023 | 2.008216
|  | 1022 | 2.001142
|  | 1021 | 2.005418
|  | 1020 | 2.001279
|  | 1019 | 1.993428
|  | 1018 | 1.995509
|  | 1017 | 1.987867
|  | 1016 | 1.987392
|  | 1015 | 1.98725
|  | 1014 | 1.982016
|  | 1013 | 1.984059
|  | 1012 | 1.976115
|  | 1011 | 1.973279
|  | 1010 | 1.974719
|  | 1009 | 1.972565
|  | 1008 | 1.976768
|  | 1007 | 1.972397
|  | 1006 | 1.969625
|  | 1005 | 1.9714
|  | 1004 | 1.963645
|  | 1003 | 1.966778
|  | 1002 | 1.958848
|  | 1001 | 1.955572
|  | 1000 | 1.960488
|  | 999 | 1.961436
|  | 998 | 1.949594
|  | 997 | 1.951711
|  | 996 | 1.952176
|  | 995 | 1.947337
|  | 994 | 1.943479
|  | 993 | 1.943587
|  | 992 | 1.947023
|  | 991 | 1.942185
|  | 990 | 1.934515
|  | 989 | 1.923473
|  | 988 | 1.928693
|  | 987 | 1.936668
|  | 986 | 1.926154
|  | 985 | 1.922229
|  | 984 | 1.929665
|  | 983 | 1.918205
|  | 982 | 1.924285
|  | 981 | 1.916023
|  | 980 | 1.901029
|  | 979 | 1.914842
|  | 978 | 1.905846
|  | 977 | 1.902219
|  | 976 | 1.890751
|  | 975 | 1.897213
|  | 974 | 1.905822
|  | 973 | 1.901291
|  | 972 | 1.897781
|  | 971 | 1.8942
|  | 970 | 1.897729
|  | 969 | 1.878716
|  | 968 | 1.891492
|  | 967 | 1.881402
|  | 966 | 1.879816
|  | 965 | 1.885906
|  | 964 | 1.878151
|  | 963 | 1.889456
|  | 962 | 1.861625
|  | 961 | 1.877127
|  | 960 | 1.868695
|  | 959 | 1.849806
|  | 958 | 1.859451
|  | 957 | 1.860449
|  | 956 | 1.860126
|  | 955 | 1.861978
|  | 954 | 1.871802
|  | 953 | 1.853279
|  | 952 | 1.862051
|  | 951 | 1.87298
|  | 950 | 1.847259
|  | 949 | 1.85288
|  | 948 | 1.83452
|  | 947 | 1.837291
|  | 946 | 1.836354
|  | 945 | 1.835937
|  | 944 | 1.82609
|  | 943 | 1.837834
|  | 942 | 1.837149
|  | 941 | 1.824741
|  | 940 | 1.823807
|  | 939 | 1.823179
|  | 938 | 1.832344
|  | 937 | 1.819841
|  | 936 | 1.824975
|  | 935 | 1.802807
|  | 934 | 1.824349
|  | 933 | 1.806722
|  | 932 | 1.789812
|  | 931 | 1.795822
|  | 930 | 1.80107
|  | 929 | 1.791742
|  | 928 | 1.791295
|  | 927 | 1.804399
|  | 926 | 1.808419
|  | 925 | 1.792664
|  | 924 | 1.795548
|  | 923 | 1.765723
|  | 922 | 1.778467
|  | 921 | 1.782316
|  | 920 | 1.781314
|  | 919 | 1.771265
|  | 918 | 1.761618
|  | 917 | 1.780125
|  | 916 | 1.754389
|  | 915 | 1.789682
|  | 914 | 1.760001
|  | 913 | 1.760152
|  | 912 | 1.744984
|  | 911 | 1.775226
|  | 910 | 1.72493
|  | 909 | 1.742628
|  | 908 | 1.746621
|  | 907 | 1.753254
|  | 906 | 1.75557
|  | 905 | 1.757213
|  | 904 | 1.75222
|  | 903 | 1.737032
|  | 902 | 1.714817
|  | 901 | 1.713685
|  | 900 | 1.712231
|  | 899 | 1.686691
|  | 898 | 1.743397
|  | 897 | 1.719505
|  | 896 | 1.732287
|  | 895 | 1.683785
|  | 894 | 1.678742
|  | 893 | 1.710698
|  | 892 | 1.743071
|  | 891 | 1.699921
|  | 890 | 1.699919
|  | 889 | 1.714091
|  | 888 | 1.707354
|  | 887 | 1.705011
|  | 886 | 1.701127
|  | 885 | 1.700031
|  | 884 | 1.696419
|  | 883 | 1.693322
|  | 882 | 1.691007
|  | 881 | 1.687817
|  | 880 | 1.68573
|  | 879 | 1.6833
|  | 878 | 1.679993
|  | 877 | 1.677169
|  | 876 | 1.673798
|  | 875 | 1.671747
|  | 874 | 1.668905
|  | 873 | 1.666755
|  | 872 | 1.663156
|  | 871 | 1.660206
|  | 870 | 1.658046
|  | 869 | 1.654674
|  | 868 | 1.652176
|  | 867 | 1.648899
|  | 866 | 1.645199
|  | 865 | 1.642934
|  | 864 | 1.641061
|  | 863 | 1.637205
|  | 862 | 1.634901
|  | 861 | 1.632989
|  | 860 | 1.630421
|  | 859 | 1.62596
|  | 858 | 1.623398
|  | 857 | 1.620479
|  | 856 | 1.618301
|  | 855 | 1.614515
|  | 854 | 1.611839
|  | 853 | 1.60968
|  | 852 | 1.605261
|  | 851 | 1.603341
|  | 850 | 1.600826
|  | 849 | 1.598233
|  | 848 | 1.594988
|  | 847 | 1.59163
|  | 846 | 1.588929
|  | 845 | 1.585639
|  | 844 | 1.58222
|  | 843 | 1.57972
|  | 842 | 1.577448
|  | 841 | 1.573494
|  | 840 | 1.570518
|  | 839 | 1.566894
|  | 838 | 1.563893
|  | 837 | 1.561609
|  | 836 | 1.558128
|  | 835 | 1.555523
|  | 834 | 1.552668
|  | 833 | 1.550342
|  | 832 | 1.546472
|  | 831 | 1.543338
|  | 830 | 1.539311
|  | 829 | 1.537642
|  | 828 | 1.533997
|  | 827 | 1.532206
|  | 826 | 1.528984
|  | 825 | 1.524272
|  | 824 | 1.522685
|  | 823 | 1.519466
|  | 822 | 1.515966
|  | 821 | 1.512504
|  | 820 | 1.509702
|  | 819 | 1.506016
|  | 818 | 1.503709
|  | 817 | 1.500565
|  | 816 | 1.497189
|  | 815 | 1.493523
|  | 814 | 1.490543
|  | 813 | 1.48822
|  | 812 | 1.485735
|  | 811 | 1.482355
|  | 810 | 1.478896
|  | 809 | 1.474899
|  | 808 | 1.472015
|  | 807 | 1.467885
|  | 806 | 1.465607
|  | 805 | 1.462106
|  | 804 | 1.458213
|  | 803 | 1.456067
|  | 802 | 1.452713
|  | 801 | 1.450683
|  | 800 | 1.446687
|  | 799 | 1.443138
|  | 798 | 1.439986
|  | 797 | 1.436562
|  | 796 | 1.433157
|  | 795 | 1.429007
|  | 794 | 1.427227
|  | 793 | 1.424178
|  | 792 | 1.419844
|  | 791 | 1.416905
|  | 790 | 1.414116
|  | 789 | 1.41085
|  | 788 | 1.408164
|  | 787 | 1.40438
|  | 786 | 1.401169
|  | 785 | 1.398445
|  | 784 | 1.3952
|  | 783 | 1.391676
|  | 782 | 1.387477
|  | 781 | 1.385151
|  | 780 | 1.381602
|  | 779 | 1.377958
|  | 778 | 1.374697
|  | 777 | 1.371725
|  | 776 | 1.367639
|  | 775 | 1.364593
|  | 774 | 1.361262
|  | 773 | 1.357756
|  | 772 | 1.354213
|  | 771 | 1.350753
|  | 770 | 1.347668
|  | 769 | 1.344166
|  | 768 | 1.340622
|  | 767 | 1.337503
|  | 766 | 1.334009
|  | 765 | 1.330783
|  | 764 | 1.3269
|  | 763 | 1.323947
|  | 762 | 1.319902
|  | 761 | 1.316666
|  | 760 | 1.313313
|  | 759 | 1.310069
|  | 758 | 1.306882
|  | 757 | 1.302753
|  | 756 | 1.298928
|  | 755 | 1.295789
|  | 754 | 1.292055
|  | 753 | 1.288935
|  | 752 | 1.28599
|  | 751 | 1.282743
|  | 750 | 1.27893
|  | 749 | 1.275468
|  | 748 | 1.271715
|  | 747 | 1.267741
|  | 746 | 1.264559
|  | 745 | 1.260724
|  | 744 | 1.257321
|  | 743 | 1.254087
|  | 742 | 1.250151
|  | 741 | 1.246204
|  | 740 | 1.242952
|  | 739 | 1.239994
|  | 738 | 1.235042
|  | 737 | 1.231825
|  | 736 | 1.228453
|  | 735 | 1.224394
|  | 734 | 1.220846
|  | 733 | 1.217786
|  | 732 | 1.214469
|  | 731 | 1.210444
|  | 730 | 1.206345
|  | 729 | 1.203033
|  | 728 | 1.199913
|  | 727 | 1.196659
|  | 726 | 1.192643
|  | 725 | 1.18905
|  | 724 | 1.185526
|  | 723 | 1.181933
|  | 722 | 1.178482
|  | 721 | 1.174557
|  | 720 | 1.171167
|  | 719 | 1.167236
|  | 718 | 1.163265
|  | 717 | 1.15968
|  | 716 | 1.156056
|  | 715 | 1.152249
|  | 714 | 1.148759
|  | 713 | 1.144936
|  | 712 | 1.141031
|  | 711 | 1.137499
|  | 710 | 1.133761
|  | 709 | 1.130157
|  | 708 | 1.12695
|  | 707 | 1.123202
|  | 706 | 1.119043
|  | 705 | 1.115003
|  | 704 | 1.110944
|  | 703 | 1.106383
|  | 702 | 1.102775
|  | 701 | 1.099313
|  | 700 | 1.096312
|  | 699 | 1.092939
|  | 698 | 1.088408
|  | 697 | 1.083812
|  | 696 | 1.079963
|  | 695 | 1.076229
|  | 694 | 1.072556
|  | 693 | 1.069611
|  | 692 | 1.065799
|  | 691 | 1.061364
|  | 690 | 1.058087
|  | 689 | 1.053752
|  | 688 | 1.049855
|  | 687 | 1.046558
|  | 686 | 1.042562
|  | 685 | 1.038489
|  | 684 | 1.034891
|  | 683 | 1.031006
|  | 682 | 1.026811
|  | 681 | 1.023587
|  | 680 | 1.01935
|  | 679 | 1.015334
|  | 678 | 1.011862
|  | 677 | 1.007754
|  | 676 | 1.003852
|  | 675 | 0.999773
|  | 674 | 0.996108
|  | 673 | 0.992674
|  | 672 | 0.987816
|  | 671 | 0.98385
|  | 670 | 0.980222
|  | 669 | 0.976607
|  | 668 | 0.972776
|  | 667 | 0.96835
|  | 666 | 0.964406
|  | 665 | 0.960723
|  | 664 | 0.957039
|  | 663 | 0.953382
|  | 662 | 0.949298
|  | 661 | 0.944914
|  | 660 | 0.940976
|  | 659 | 0.937045
|  | 658 | 0.933173
|  | 657 | 0.929112
|  | 656 | 0.924876
|  | 655 | 0.920843
|  | 654 | 0.916995
|  | 653 | 0.913335
|  | 652 | 0.909679
|  | 651 | 0.90535
|  | 650 | 0.901092
|  | 649 | 0.897192
|  | 648 | 0.892913
|  | 647 | 0.888757
|  | 646 | 0.884867
|  | 645 | 0.880963
|  | 644 | 0.877034
|  | 643 | 0.872792
|  | 642 | 0.868805
|  | 641 | 0.864879
|  | 640 | 0.861054
|  | 639 | 0.857095
|  | 638 | 0.853098
|  | 637 | 0.848928
|  | 636 | 0.844929
|  | 635 | 0.840721
|  | 634 | 0.837048
|  | 633 | 0.833367
|  | 632 | 0.829343
|  | 631 | 0.825175
|  | 630 | 0.821203
|  | 629 | 0.817019
|  | 628 | 0.812951
|  | 627 | 0.809111
|  | 626 | 0.804985
|  | 625 | 0.80051
|  | 624 | 0.796714
|  | 623 | 0.792766
|  | 622 | 0.788447
|  | 621 | 0.784658
|  | 620 | 0.780489
|  | 619 | 0.776268
|  | 618 | 0.772016
|  | 617 | 0.767755
|  | 616 | 0.763988
|  | 615 | 0.759854
|  | 614 | 0.755481
|  | 613 | 0.751642
|  | 612 | 0.74749
|  | 611 | 0.743647
|  | 610 | 0.739313
|  | 609 | 0.735817
|  | 608 | 0.73171
|  | 607 | 0.727418
|  | 606 | 0.723433
|  | 605 | 0.719316
|  | 604 | 0.715438
|  | 603 | 0.711743
|  | 602 | 0.707629
|  | 601 | 0.70351
|  | 600 | 0.699404
|  | 599 | 0.69564
|  | 598 | 0.691549
|  | 597 | 0.687296
|  | 596 | 0.68283
|  | 595 | 0.678861
|  | 594 | 0.674829
|  | 593 | 0.670923
|  | 592 | 0.666768
|  | 591 | 0.662854
|  | 590 | 0.65872
|  | 589 | 0.654195
|  | 588 | 0.650167
|  | 587 | 0.646315
|  | 586 | 0.642437
|  | 585 | 0.638382
|  | 584 | 0.634297
|  | 583 | 0.630582
|  | 582 | 0.62646
|  | 581 | 0.621949
|  | 580 | 0.618219
|  | 579 | 0.614231
|  | 578 | 0.609829
|  | 577 | 0.605897
|  | 576 | 0.602025
|  | 575 | 0.597765
|  | 574 | 0.593592
|  | 573 | 0.589861
|  | 572 | 0.586044
|  | 571 | 0.582047
|  | 570 | 0.578362
|  | 569 | 0.574195
|  | 568 | 0.569979
|  | 567 | 0.566292
|  | 566 | 0.562316
|  | 565 | 0.558502
|  | 564 | 0.553941
|  | 563 | 0.550582
|  | 562 | 0.546108
|  | 561 | 0.542315
|  | 560 | 0.538228
|  | 559 | 0.534259
|  | 558 | 0.530448
|  | 557 | 0.526448
|  | 556 | 0.521969
|  | 555 | 0.518386
|  | 554 | 0.514315
|  | 553 | 0.510593
|  | 552 | 0.50665
|  | 551 | 0.502882
|  | 550 | 0.498539
|  | 549 | 0.494704
|  | 548 | 0.491342
|  | 547 | 0.487126
|  | 546 | 0.483513
|  | 545 | 0.479375
|  | 544 | 0.47531
|  | 543 | 0.471371
|  | 542 | 0.467841
|  | 541 | 0.463767
|  | 540 | 0.459772
|  | 539 | 0.456155
|  | 538 | 0.452088
|  | 537 | 0.448247
|  | 536 | 0.444146
|  | 535 | 0.440438
|  | 534 | 0.436734
|  | 533 | 0.433092
|  | 532 | 0.429186
|  | 531 | 0.425329
|  | 530 | 0.421356
|  | 529 | 0.417811
|  | 528 | 0.414023
|  | 527 | 0.410366
|  | 526 | 0.406286
|  | 525 | 0.40265
|  | 524 | 0.399081
|  | 523 | 0.395793
|  | 522 | 0.392312
|  | 521 | 0.388512
|  | 520 | 0.384908
|  | 519 | 0.381171
|  | 518 | 0.377314
|  | 517 | 0.373614
|  | 516 | 0.370091
|  | 515 | 0.366458
|  | 514 | 0.362912
|  | 513 | 0.359282
|  | 512 | 0.355702
|  | 511 | 0.352405
|  | 510 | 0.348744
|  | 509 | 0.34495
|  | 508 | 0.341654
|  | 507 | 0.33839
|  | 506 | 0.335022
|  | 505 | 0.331122
|  | 504 | 0.328114
|  | 503 | 0.32448
|  | 502 | 0.320779
|  | 501 | 0.317773
|  | 500 | 0.313782
|  | 499 | 0.31064
|  | 498 | 0.306653
|  | 497 | 0.303773
|  | 496 | 0.300385
|  | 495 | 0.296575
|  | 494 | 0.293312
|  | 493 | 0.290135
|  | 492 | 0.286785
|  | 491 | 0.283289
|  | 490 | 0.280068
|  | 489 | 0.276759
|  | 488 | 0.273749
|  | 487 | 0.269745
|  | 486 | 0.266545
|  | 485 | 0.263449
|  | 484 | 0.259939
|  | 483 | 0.256855
|  | 482 | 0.253622
|  | 481 | 0.250482
|  | 480 | 0.247323
|  | 479 | 0.244283
|  | 478 | 0.240841
|  | 477 | 0.238316
|  | 476 | 0.235267
|  | 475 | 0.232479
|  | 474 | 0.22956
|  | 473 | 0.226461
|  | 472 | 0.223837
|  | 471 | 0.220972
|  | 470 | 0.218033
|  | 469 | 0.214945
|  | 468 | 0.21223
|  | 467 | 0.209669
|  | 466 | 0.206268
|  | 465 | 0.203424
|  | 464 | 0.200721
|  | 463 | 0.198056
|  | 462 | 0.19572
|  | 461 | 0.192451
|  | 460 | 0.189803
|  | 459 | 0.187145
|  | 458 | 0.18447
|  | 457 | 0.181667
|  | 456 | 0.178417
|  | 455 | 0.176186
|  | 454 | 0.173674
|  | 453 | 0.171231
|  | 452 | 0.168154
|  | 451 | 0.165209
|  | 450 | 0.163545
|  | 449 | 0.160842
|  | 448 | 0.158488
|  | 447 | 0.155539
|  | 446 | 0.153082
|  | 445 | 0.151093
|  | 444 | 0.148484
|  | 443 | 0.146179
|  | 442 | 0.143076
|  | 441 | 0.141113
|  | 440 | 0.13912
|  | 439 | 0.13703
|  | 438 | 0.134857
|  | 437 | 0.132192
|  | 436 | 0.129782
|  | 435 | 0.128442
|  | 434 | 0.125693
|  | 433 | 0.123434
|  | 432 | 0.122034
|  | 431 | 0.119861
|  | 430 | 0.117446
|  | 429 | 0.115624
|  | 428 | 0.1138
|  | 427 | 0.111807
|  | 426 | 0.10922
|  | 425 | 0.107578
|  | 424 | 0.105171
|  | 423 | 0.103585
|  | 422 | 0.101003
|  | 421 | 0.100021
|  | 420 | 0.098602
|  | 419 | 0.096624
|  | 418 | 0.09387
|  | 417 | 0.092707
|  | 416 | 0.091137
|  | 415 | 0.088718
|  | 414 | 0.087649
|  | 413 | 0.085897
|  | 412 | 0.084742
|  | 411 | 0.082989
|  | 410 | 0.082155
|  | 409 | 0.080992
|  | 408 | 0.078739
|  | 407 | 0.077338
|  | 406 | 0.076011
|  | 405 | 0.07393
|  | 404 | 0.072934
|  | 403 | 0.071185
|  | 402 | 0.069938
|  | 401 | 0.069707
|  | 400 | 0.067365
|  | 399 | 0.065198
|  | 398 | 0.06412
|  | 397 | 0.063039
|  | 396 | 0.063135
|  | 395 | 0.060793
|  | 394 | 0.059879
|  | 393 | 0.058372
|  | 392 | 0.056454
|  | 391 | 0.056715
|  | 390 | 0.056477
|  | 389 | 0.054808
|  | 388 | 0.053136
|  | 387 | 0.052221
|  | 386 | 0.0524
|  | 385 | 0.050468
|  | 384 | 0.049803
|  | 383 | 0.04855
|  | 382 | 0.046953
|  | 381 | 0.047721
|  | 380 | 0.047213
|  | 379 | 0.045642
|  | 378 | 0.047016
|  | 377 | 0.044659
|  | 376 | 0.044757
|  | 375 | 0.042218
|  | 374 | 0.044062
|  | 373 | 0.043763
|  | 372 | 0.040567
|  | 371 | 0.041479
|  | 370 | 0.041114
|  | 369 | 0.042032
|  | 368 | 0.039968
|  | 367 | 0.038592
|  | 366 | 0.038917
|  | 365 | 0.038481
|  | 364 | 0.034732
|  | 363 | 0.034472
|  | 362 | 0.03549
|  | 361 | 0.034634
|  | 360 | 0.033775
|  | 359 | 0.033008
|  | 358 | 0.031389
|  | 357 | 0.032576
|  | 356 | 0.032147
|  | 355 | 0.034607
|  | 354 | 0.034092
|  | 353 | 0.032729
|  | 352 | 0.032983
|  | 351 | 0.032473
|  | 350 | 0.031449
|  | 349 | 0.031869
|  | 348 | 0.033228
|  | 347 | 0.034673
|  | 346 | 0.034836
|  | 345 | 0.033389
|  | 344 | 0.032368
|  | 343 | 0.033301
|  | 342 | 0.033646
|  | 341 | 0.03101
|  | 340 | 0.031604
|  | 339 | 0.030161
|  | 338 | 0.029309
|  | 337 | 0.029731
|  | 336 | 0.030667
|  | 335 | 0.030582
|  | 334 | 0.031516
|  | 333 | 0.034661
|  | 332 | 0.033895
|  | 331 | 0.031091
|  | 330 | 0.032794
|  | 329 | 0.035688
|  | 328 | 0.034671
|  | 327 | 0.030511
|  | 326 | 0.031363
|  | 325 | 0.034426
|  | 324 | 0.035022
|  | 323 | 0.03307
|  | 322 | 0.035202
|  | 321 | 0.038859
|  | 320 | 0.039453
|  | 319 | 0.038431
|  | 318 | 0.036317
|  | 317 | 0.035654
|  | 316 | 0.035659
|  | 315 | 0.03745
|  | 314 | 0.039584
|  | 313 | 0.038825
|  | 312 | 0.038577
|  | 311 | 0.040543
|  | 310 | 0.042759
|  | 309 | 0.041566
|  | 308 | 0.038512
|  | 307 | 0.038775
|  | 306 | 0.042016
|  | 305 | 0.040489
|  | 304 | 0.040233
|  | 303 | 0.042797
|  | 302 | 0.040843
|  | 301 | 0.039055
|  | 300 | 0.042134
|  | 299 | 0.043253
|  | 298 | 0.042915
|  | 297 | 0.044281
|  | 296 | 0.04249
|  | 295 | 0.040788
|  | 294 | 0.043523
|  | 293 | 0.04472
|  | 292 | 0.04327
|  | 291 | 0.041562
|  | 290 | 0.040284
|  | 289 | 0.040121
|  | 288 | 0.041914
|  | 287 | 0.041737
|  | 286 | 0.041053
|  | 285 | 0.040456
|  | 284 | 0.038748
|  | 283 | 0.040879
|  | 282 | 0.040788
|  | 281 | 0.040615
|  | 280 | 0.041544
|  | 279 | 0.044186
|  | 278 | 0.045377
|  | 277 | 0.043836
|  | 276 | 0.043397
|  | 275 | 0.044065
|  | 274 | 0.044399
|  | 273 | 0.043959
|  | 272 | 0.041813
|  | 271 | 0.042985
|  | 270 | 0.042448
|  | 269 | 0.0425
|  | 268 | 0.043151
|  | 267 | 0.041081
|  | 266 | 0.040958
|  | 265 | 0.043962
|  | 264 | 0.043324
|  | 263 | 0.042433
|  | 262 | 0.040782
|  | 261 | 0.042931
|  | 260 | 0.041784
|  | 259 | 0.040226
|  | 258 | 0.040783
|  | 257 | 0.041244
|  | 256 | 0.04322
|  | 255 | 0.040004
|  | 254 | 0.040058
|  | 253 | 0.039198
|  | 252 | 0.038425
|  | 251 | 0.038653
|  | 250 | 0.038467
|  | 249 | 0.036276
|  | 248 | 0.03601
|  | 247 | 0.035245
|  | 246 | 0.034561
|  | 245 | 0.034459
|  | 244 | 0.032856
|  | 243 | 0.032928
|  | 242 | 0.032994
|  | 241 | 0.031393
|  | 240 | 0.032207
|  | 239 | 0.031695
|  | 238 | 0.030099
|  | 237 | 0.031
|  | 236 | 0.030483
|  | 235 | 0.027234
|  | 234 | 0.026562
|  | 233 | 0.026966
|  | 232 | 0.027792
|  | 231 | 0.025552
|  | 230 | 0.025056
|  | 229 | 0.024561
|  | 228 | 0.024563
|  | 227 | 0.022656
|  | 226 | 0.021999
|  | 225 | 0.021665
|  | 224 | 0.021667
|  | 223 | 0.01926
|  | 222 | 0.020413
|  | 221 | 0.019991
|  | 220 | 0.019652
|  | 219 | 0.017897
|  | 218 | 0.022442
|  | 217 | 0.02309
|  | 216 | 0.021586
|  | 215 | 0.02248
|  | 214 | 0.021056
|  | 213 | 0.022774
|  | 212 | 0.023338
|  | 211 | 0.021427
|  | 210 | 0.021993
|  | 209 | 0.019351
|  | 208 | 0.015644
|  | 207 | 0.021563
|  | 206 | 0.024174
|  | 205 | 0.011589
|  | 204 | 0.020113
|  | 203 | 0.033542
|  | 202 | 0.020888
|  | 201 | 0.01749
|  | 200 | 0.031131

## Transmission 1 mm
TU Coated Textured Window Transmission, 1 mm Thick Sample
|  | Wavelength (nm) | % Transmission
|  | 180.43832 | 99.04977
|  | 180.624499 | 99.09377
|  | 180.810661 | 100.1642
|  | 180.996804 | 99.01123
Product Raw Data |  | 181.18293 | 98.76627
Textured Broadband Antireflective Window, UVFS, AR Range: 230 - 450 nm, t = 1.0 mm |  | 181.369038 | 99.12107
|  | 181.555128 | 99.4063
|  | 181.7412 | 99.06523
|  | 181.927254 | 99.29943
Item # | W4051TU | 182.113291 | 99.10143
| W4101TU | 182.299309 | 98.96637
DISCLAIMER: The data presented here are typical. Slight variations in performance data will occur from lot to lot. Please contact Technical Support with any questions regarding the use or reliability of this data. |  | 182.48531 | 98.9562
|  | 182.671293 | 98.9002
|  | 182.857258 | 98.80033
|  | 183.043205 | 98.75743
|  | 183.229134 | 98.6974
|  | 183.415046 | 98.6024
This data may be used in publications. However, please cite Thorlabs as the source. |  | 183.600939 | 98.5593
|  | 183.786815 | 98.52347
|  | 183.972673 | 98.44943
Additional Information: |  | 184.158513 | 98.37687
This data is for a window with textured surfaces on both sides. The operational range is 230 nm to 450 nm. This data was taken at 0° AOI with a 1 mm thick sample. This is for unpolarized light. |  | 184.344335 | 98.3447
|  | 184.530139 | 98.29887
|  | 184.715925 | 98.2445
|  | 184.901694 | 98.16123
|  | 185.087444 | 98.14093
|  | 185.273177 | 98.1319
|  | 185.458891 | 98.07407
|  | 185.644588 | 97.9757
|  | 185.830267 | 97.8991
|  | 186.015928 | 97.84113
|  | 186.20157 | 97.79303
|  | 186.387196 | 97.7421
|  | 186.572803 | 97.7344
|  | 186.758392 | 97.6913
|  | 186.943963 | 97.6554
|  | 187.129516 | 97.6571
|  | 187.315052 | 97.646
|  | 187.500569 | 97.6002
|  | 187.686069 | 97.56447
|  | 187.87155 | 97.53477
|  | 188.057014 | 97.49717
|  | 188.242459 | 97.4435
|  | 188.427887 | 97.43507
|  | 188.613297 | 97.41887
|  | 188.798688 | 97.39217
|  | 188.984062 | 97.37503
|  | 189.169418 | 97.32003
|  | 189.354756 | 97.30247
|  | 189.540075 | 97.28483
|  | 189.725377 | 97.2632
|  | 189.910661 | 97.2543
|  | 190.095927 | 97.23947
|  | 190.281175 | 97.22343
|  | 190.466405 | 97.19717
|  | 190.651617 | 97.20603
|  | 190.83681 | 97.21283
|  | 191.021986 | 97.1905
|  | 191.207144 | 97.1655
|  | 191.392284 | 97.17007
|  | 191.577406 | 97.1743
|  | 191.76251 | 97.19243
|  | 191.947595 | 97.1943
|  | 192.132663 | 97.18997
|  | 192.317713 | 97.15137
|  | 192.502745 | 97.1498
|  | 192.687758 | 97.15383
|  | 192.872754 | 97.15523
|  | 193.057731 | 97.1705
|  | 193.242691 | 97.16307
|  | 193.427632 | 97.15687
|  | 193.612556 | 97.16443
|  | 193.797461 | 97.1595
|  | 193.982348 | 97.15903
|  | 194.167218 | 97.15877
|  | 194.352069 | 97.1457
|  | 194.536902 | 97.1348
|  | 194.721717 | 97.1199
|  | 194.906514 | 97.1219
|  | 195.091293 | 97.13677
|  | 195.276054 | 97.126
|  | 195.460796 | 97.10627
|  | 195.645521 | 97.09383
|  | 195.830228 | 97.07243
|  | 196.014916 | 97.05957
|  | 196.199586 | 97.06193
|  | 196.384239 | 97.05217
|  | 196.568873 | 97.04183
|  | 196.753489 | 97.02713
|  | 196.938087 | 97.01407
|  | 197.122666 | 97.00003
|  | 197.307228 | 97.00367
|  | 197.491772 | 96.99737
|  | 197.676297 | 96.9962
|  | 197.860804 | 96.9898
|  | 198.045294 | 96.98117
|  | 198.229765 | 96.9672
|  | 198.414218 | 96.96883
|  | 198.598652 | 96.97347
|  | 198.783069 | 96.97253
|  | 198.967468 | 96.95907
|  | 199.151848 | 96.96593
|  | 199.33621 | 96.96253
|  | 199.520554 | 96.97
|  | 199.70488 | 96.97033
|  | 199.889188 | 96.97257
|  | 200.073477 | 96.9809
|  | 200.257748 | 96.9884
|  | 200.442002 | 96.99487
|  | 200.626237 | 96.99723
|  | 200.810453 | 97.00847
|  | 200.994652 | 97.0065
|  | 201.178833 | 97.00647
|  | 201.362995 | 97.01757
|  | 201.547139 | 97.03443
|  | 201.731265 | 97.05137
|  | 201.915372 | 97.06693
|  | 202.099462 | 97.0745
|  | 202.283533 | 97.07693
|  | 202.467586 | 97.08727
|  | 202.651621 | 97.09867
|  | 202.835638 | 97.11223
|  | 203.019636 | 97.11997
|  | 203.203616 | 97.14077
|  | 203.387578 | 97.1602
|  | 203.571522 | 97.17727
|  | 203.755448 | 97.1962
|  | 203.939355 | 97.21
|  | 204.123244 | 97.2344
|  | 204.307115 | 97.24847
|  | 204.490967 | 97.2728
|  | 204.674801 | 97.28857
|  | 204.858617 | 97.31337
|  | 205.042415 | 97.33087
|  | 205.226195 | 97.35233
|  | 205.409956 | 97.36913
|  | 205.593699 | 97.3883
|  | 205.777424 | 97.4052
|  | 205.96113 | 97.43333
|  | 206.144818 | 97.46477
|  | 206.328488 | 97.489
|  | 206.51214 | 97.51407
|  | 206.695773 | 97.53987
|  | 206.879388 | 97.55903
|  | 207.062985 | 97.58053
|  | 207.246564 | 97.60213
|  | 207.430124 | 97.6287
|  | 207.613666 | 97.6514
|  | 207.797189 | 97.67337
|  | 207.980694 | 97.69073
|  | 208.164181 | 97.71337
|  | 208.34765 | 97.7337
|  | 208.5311 | 97.75857
|  | 208.714532 | 97.78363
|  | 208.897946 | 97.81523
|  | 209.081341 | 97.83833
|  | 209.264718 | 97.86847
|  | 209.448077 | 97.8917
|  | 209.631417 | 97.9181
|  | 209.814739 | 97.94053
|  | 209.998043 | 97.9607
|  | 210.181328 | 97.98483
|  | 210.364595 | 98.00953
|  | 210.547844 | 98.0345
|  | 210.731074 | 98.06233
|  | 210.914286 | 98.08423
|  | 211.097479 | 98.10367
|  | 211.280655 | 98.12477
|  | 211.463811 | 98.14413
|  | 211.64695 | 98.16633
|  | 211.83007 | 98.1894
|  | 212.013171 | 98.2127
|  | 212.196255 | 98.23667
|  | 212.37932 | 98.25853
|  | 212.562366 | 98.2824
|  | 212.745394 | 98.30117
|  | 212.928404 | 98.32417
|  | 213.111395 | 98.33913
|  | 213.294368 | 98.35767
|  | 213.477323 | 98.37743
|  | 213.660259 | 98.39607
|  | 213.843176 | 98.40943
|  | 214.026076 | 98.4272
|  | 214.208957 | 98.4447
|  | 214.391819 | 98.4639
|  | 214.574663 | 98.4808
|  | 214.757489 | 98.50047
|  | 214.940296 | 98.51993
|  | 215.123084 | 98.5379
|  | 215.305855 | 98.5533
|  | 215.488606 | 98.57143
|  | 215.67134 | 98.5846
|  | 215.854055 | 98.60167
|  | 216.036751 | 98.6186
|  | 216.219429 | 98.63267
|  | 216.402089 | 98.64507
|  | 216.58473 | 98.6594
|  | 216.767353 | 98.66973
|  | 216.949957 | 98.68603
|  | 217.132542 | 98.69973
|  | 217.31511 | 98.71223
|  | 217.497658 | 98.7295
|  | 217.680189 | 98.74517
|  | 217.8627 | 98.75643
|  | 218.045194 | 98.76903
|  | 218.227668 | 98.7819
|  | 218.410125 | 98.79517
|  | 218.592563 | 98.80807
|  | 218.774982 | 98.81773
|  | 218.957383 | 98.82977
|  | 219.139765 | 98.84567
|  | 219.322129 | 98.8544
|  | 219.504474 | 98.86827
|  | 219.686801 | 98.87913
|  | 219.869109 | 98.8882
|  | 220.051399 | 98.89663
|  | 220.23367 | 98.90857
|  | 220.415923 | 98.91757
|  | 220.598157 | 98.9285
|  | 220.780372 | 98.9363
|  | 220.962569 | 98.94957
|  | 221.144748 | 98.95843
|  | 221.326908 | 98.9655
|  | 221.509049 | 98.97787
|  | 221.691172 | 98.98817
|  | 221.873276 | 98.9969
|  | 222.055362 | 99.0043
|  | 222.237429 | 99.0132
|  | 222.419478 | 99.0198
|  | 222.601508 | 99.02947
|  | 222.783519 | 99.0363
|  | 222.965512 | 99.0444
|  | 223.147486 | 99.05493
|  | 223.329442 | 99.06267
|  | 223.511379 | 99.07163
|  | 223.693298 | 99.08143
|  | 223.875198 | 99.09067
|  | 224.057079 | 99.09753
|  | 224.238942 | 99.1056
|  | 224.420786 | 99.1135
|  | 224.602612 | 99.11967
|  | 224.784419 | 99.1247
|  | 224.966207 | 99.1341
|  | 225.147977 | 99.1404
|  | 225.329728 | 99.1468
|  | 225.51146 | 99.1537
|  | 225.693174 | 99.1587
|  | 225.874869 | 99.16413
|  | 226.056546 | 99.17023
|  | 226.238204 | 99.17627
|  | 226.419843 | 99.1807
|  | 226.601464 | 99.18763
|  | 226.783066 | 99.19237
|  | 226.964649 | 99.19793
|  | 227.146214 | 99.20387
|  | 227.32776 | 99.20673
|  | 227.509287 | 99.2105
|  | 227.690796 | 99.21557
|  | 227.872286 | 99.22007
|  | 228.053758 | 99.22457
|  | 228.23521 | 99.23063
|  | 228.416644 | 99.2365
|  | 228.59806 | 99.2407
|  | 228.779457 | 99.2438
|  | 228.960835 | 99.2479
|  | 229.142194 | 99.25363
|  | 229.323535 | 99.257
|  | 229.504857 | 99.26183
|  | 229.68616 | 99.26453
|  | 229.867444 | 99.26627
|  | 230.04871 | 99.2709
|  | 230.229957 | 99.2755
|  | 230.411186 | 99.27683
|  | 230.592396 | 99.27947
|  | 230.773587 | 99.28143
|  | 230.954759 | 99.28373
|  | 231.135912 | 99.28497
|  | 231.317047 | 99.28733
|  | 231.498163 | 99.29177
|  | 231.679261 | 99.2939
|  | 231.860339 | 99.29593
|  | 232.041399 | 99.29803
|  | 232.22244 | 99.29997
|  | 232.403463 | 99.30303
|  | 232.584467 | 99.3073
|  | 232.765451 | 99.30847
|  | 232.946418 | 99.30693
|  | 233.127365 | 99.3095
|  | 233.308294 | 99.31227
|  | 233.489204 | 99.3144
|  | 233.670095 | 99.31683
|  | 233.850967 | 99.3179
|  | 234.03182 | 99.31813
|  | 234.212655 | 99.32127
|  | 234.393471 | 99.324
|  | 234.574268 | 99.3261
|  | 234.755047 | 99.3284
|  | 234.935806 | 99.33127
|  | 235.116547 | 99.33233
|  | 235.297269 | 99.3328
|  | 235.477973 | 99.334
|  | 235.658657 | 99.33687
|  | 235.839323 | 99.33763
|  | 236.019969 | 99.33783
|  | 236.200597 | 99.33867
|  | 236.381207 | 99.3388
|  | 236.561797 | 99.34283
|  | 236.742368 | 99.34623
|  | 236.922921 | 99.34867
|  | 237.103455 | 99.3493
|  | 237.28397 | 99.35173
|  | 237.464466 | 99.35347
|  | 237.644943 | 99.35427
|  | 237.825402 | 99.35597
|  | 238.005842 | 99.3575
|  | 238.186262 | 99.35843
|  | 238.366664 | 99.36167
|  | 238.547047 | 99.36267
|  | 238.727412 | 99.36497
|  | 238.907757 | 99.3675
|  | 239.088084 | 99.3697
|  | 239.268391 | 99.37297
|  | 239.44868 | 99.37563
|  | 239.62895 | 99.37823
|  | 239.809201 | 99.38223
|  | 239.989433 | 99.38287
|  | 240.169646 | 99.38433
|  | 240.34984 | 99.3845
|  | 240.530016 | 99.38567
|  | 240.710172 | 99.38553
|  | 240.89031 | 99.38833
|  | 241.070429 | 99.38933
|  | 241.250529 | 99.39137
|  | 241.43061 | 99.39353
|  | 241.610672 | 99.3971
|  | 241.790715 | 99.39977
|  | 241.970739 | 99.40203
|  | 242.150744 | 99.4015
|  | 242.33073 | 99.4036
|  | 242.510698 | 99.40353
|  | 242.690646 | 99.4045
|  | 242.870576 | 99.40557
|  | 243.050486 | 99.40593
|  | 243.230378 | 99.40383
|  | 243.410251 | 99.40467
|  | 243.590104 | 99.4053
|  | 243.769939 | 99.4077
|  | 243.949755 | 99.40843
|  | 244.129552 | 99.41207
|  | 244.30933 | 99.41443
|  | 244.489089 | 99.41727
|  | 244.668829 | 99.41877
|  | 244.84855 | 99.42143
|  | 245.028252 | 99.425
|  | 245.207935 | 99.4292
|  | 245.387599 | 99.43163
|  | 245.567244 | 99.4327
|  | 245.74687 | 99.43393
|  | 245.926477 | 99.43767
|  | 246.106065 | 99.44003
|  | 246.285635 | 99.44337
|  | 246.465185 | 99.44387
|  | 246.644716 | 99.4455
|  | 246.824228 | 99.44823
|  | 247.003721 | 99.45393
|  | 247.183195 | 99.45743
|  | 247.36265 | 99.45893
|  | 247.542086 | 99.46077
|  | 247.721503 | 99.465
|  | 247.900901 | 99.46497
|  | 248.08028 | 99.46537
|  | 248.25964 | 99.46813
|  | 248.438981 | 99.47093
|  | 248.618303 | 99.47357
|  | 248.797605 | 99.47363
|  | 248.976889 | 99.47303
|  | 249.156154 | 99.4739
|  | 249.3354 | 99.47537
|  | 249.514626 | 99.477
|  | 249.693834 | 99.47703
|  | 249.873022 | 99.4789
|  | 250.052191 | 99.48167
|  | 250.231342 | 99.4843
|  | 250.410473 | 99.48683
|  | 250.589585 | 99.49063
|  | 250.768678 | 99.48853
|  | 250.947752 | 99.4895
|  | 251.126807 | 99.49217
|  | 251.305843 | 99.4963
|  | 251.48486 | 99.49607
|  | 251.663857 | 99.49783
|  | 251.842836 | 99.50163
|  | 252.021795 | 99.5026
|  | 252.200736 | 99.50203
|  | 252.379657 | 99.5039
|  | 252.558559 | 99.50723
|  | 252.737442 | 99.5102
|  | 252.916306 | 99.51213
|  | 253.095151 | 99.5157
|  | 253.273976 | 99.52037
|  | 253.452783 | 99.52173
|  | 253.63157 | 99.5232
|  | 253.810338 | 99.52583
|  | 253.989087 | 99.52877
|  | 254.167817 | 99.5308
|  | 254.346528 | 99.53187
|  | 254.52522 | 99.53743
|  | 254.703892 | 99.5388
|  | 254.882546 | 99.54
|  | 255.06118 | 99.54207
|  | 255.239795 | 99.545
|  | 255.418391 | 99.54713
|  | 255.596967 | 99.5466
|  | 255.775525 | 99.54603
|  | 255.954063 | 99.54787
|  | 256.132582 | 99.55033
|  | 256.311082 | 99.55213
|  | 256.489563 | 99.55553
|  | 256.668025 | 99.5573
|  | 256.846467 | 99.5591
|  | 257.02489 | 99.55877
|  | 257.203294 | 99.5625
|  | 257.381679 | 99.5641
|  | 257.560045 | 99.56543
|  | 257.738391 | 99.5678
|  | 257.916718 | 99.56863
|  | 258.095026 | 99.5701
|  | 258.273315 | 99.5698
|  | 258.451585 | 99.57077
|  | 258.629835 | 99.57333
|  | 258.808066 | 99.5724
|  | 258.986278 | 99.57327
|  | 259.164471 | 99.57467
|  | 259.342644 | 99.57887
|  | 259.520798 | 99.5833
|  | 259.698933 | 99.58667
|  | 259.877049 | 99.58457
|  | 260.055145 | 99.5842
|  | 260.233222 | 99.58483
|  | 260.41128 | 99.58777
|  | 260.589319 | 99.58757
|  | 260.767338 | 99.58933
|  | 260.945338 | 99.5916
|  | 261.123319 | 99.5926
|  | 261.301281 | 99.5949
|  | 261.479223 | 99.59647
|  | 261.657146 | 99.59957
|  | 261.83505 | 99.60017
|  | 262.012934 | 99.6028
|  | 262.190799 | 99.6045
|  | 262.368645 | 99.60637
|  | 262.546472 | 99.60863
|  | 262.724279 | 99.61027
|  | 262.902067 | 99.61333
|  | 263.079835 | 99.6129
|  | 263.257585 | 99.61267
|  | 263.435315 | 99.61323
|  | 263.613025 | 99.61687
|  | 263.790717 | 99.621
|  | 263.968389 | 99.62163
|  | 264.146042 | 99.62213
|  | 264.323675 | 99.62447
|  | 264.501289 | 99.62473
|  | 264.678884 | 99.62403
|  | 264.856459 | 99.6252
|  | 265.034015 | 99.62387
|  | 265.211552 | 99.62443
|  | 265.389069 | 99.6258
|  | 265.566567 | 99.62707
|  | 265.744046 | 99.62947
|  | 265.921505 | 99.6313
|  | 266.098945 | 99.63167
|  | 266.276366 | 99.63227
|  | 266.453767 | 99.63257
|  | 266.631149 | 99.63257
|  | 266.808511 | 99.63493
|  | 266.985855 | 99.6392
|  | 267.163178 | 99.6408
|  | 267.340483 | 99.64127
|  | 267.517767 | 99.6408
|  | 267.695033 | 99.6402
|  | 267.872279 | 99.63983
|  | 268.049506 | 99.64017
|  | 268.226713 | 99.6432
|  | 268.403901 | 99.64497
|  | 268.58107 | 99.6464
|  | 268.758219 | 99.6503
|  | 268.935348 | 99.65267
|  | 269.112459 | 99.65197
|  | 269.28955 | 99.65233
|  | 269.466621 | 99.65203
|  | 269.643673 | 99.65367
|  | 269.820706 | 99.6566
|  | 269.997719 | 99.65923
|  | 270.174713 | 99.6609
|  | 270.351687 | 99.6629
|  | 270.528642 | 99.66437
|  | 270.705577 | 99.66303
|  | 270.882493 | 99.6628
|  | 271.059389 | 99.66503
|  | 271.236266 | 99.66573
|  | 271.413124 | 99.66763
|  | 271.589962 | 99.66923
|  | 271.766781 | 99.6707
|  | 271.94358 | 99.67093
|  | 272.12036 | 99.67113
|  | 272.29712 | 99.67193
|  | 272.473861 | 99.67173
|  | 272.650582 | 99.67
|  | 272.827284 | 99.67157
|  | 273.003966 | 99.67173
|  | 273.180629 | 99.6706
|  | 273.357272 | 99.67227
|  | 273.533896 | 99.66983
|  | 273.7105 | 99.67
|  | 273.887085 | 99.67297
|  | 274.06365 | 99.6732
|  | 274.240196 | 99.67457
|  | 274.416722 | 99.67687
|  | 274.593229 | 99.6788
|  | 274.769716 | 99.6799
|  | 274.946184 | 99.68207
|  | 275.122632 | 99.68257
|  | 275.29906 | 99.68363
|  | 275.475469 | 99.68413
|  | 275.651859 | 99.6864
|  | 275.828229 | 99.68867
|  | 276.004579 | 99.69023
|  | 276.18091 | 99.6903
|  | 276.357222 | 99.69367
|  | 276.533514 | 99.6947
|  | 276.709786 | 99.69603
|  | 276.886038 | 99.69877
|  | 277.062272 | 99.69897
|  | 277.238485 | 99.70047
|  | 277.414679 | 99.7008
|  | 277.590853 | 99.69773
|  | 277.767008 | 99.69777
|  | 277.943144 | 99.69657
|  | 278.119259 | 99.69603
|  | 278.295355 | 99.6969
|  | 278.471432 | 99.6966
|  | 278.647489 | 99.69633
|  | 278.823526 | 99.69753
|  | 278.999544 | 99.69863
|  | 279.175542 | 99.6978
|  | 279.35152 | 99.6967
|  | 279.527479 | 99.6971
|  | 279.703418 | 99.6981
|  | 279.879338 | 99.69993
|  | 280.055238 | 99.7017
|  | 280.231118 | 99.70267
|  | 280.406979 | 99.7028
|  | 280.58282 | 99.70403
|  | 280.758642 | 99.702
|  | 280.934444 | 99.7059
|  | 281.110226 | 99.7055
|  | 281.285988 | 99.70783
|  | 281.461731 | 99.70943
|  | 281.637455 | 99.71123
|  | 281.813158 | 99.71447
|  | 281.988842 | 99.71487
|  | 282.164506 | 99.7168
|  | 282.340151 | 99.71593
|  | 282.515776 | 99.7178
|  | 282.691381 | 99.717
|  | 282.866967 | 99.71997
|  | 283.042533 | 99.71977
|  | 283.218079 | 99.72067
|  | 283.393606 | 99.721
|  | 283.569113 | 99.72107
|  | 283.7446 | 99.7214
|  | 283.920068 | 99.72087
|  | 284.095515 | 99.721
|  | 284.270944 | 99.72313
|  | 284.446352 | 99.72667
|  | 284.621741 | 99.7276
|  | 284.79711 | 99.73027
|  | 284.972459 | 99.7329
|  | 285.147789 | 99.7335
|  | 285.323099 | 99.7336
|  | 285.498389 | 99.73227
|  | 285.673659 | 99.73147
|  | 285.84891 | 99.73167
|  | 286.024141 | 99.73537
|  | 286.199352 | 99.73393
|  | 286.374543 | 99.73823
|  | 286.549715 | 99.73797
|  | 286.724867 | 99.73913
|  | 286.9 | 99.7421
|  | 287.075112 | 99.74297
|  | 287.250205 | 99.74343
|  | 287.425278 | 99.7421
|  | 287.600331 | 99.74313
|  | 287.775364 | 99.74403
|  | 287.950378 | 99.74237
|  | 288.125372 | 99.7405
|  | 288.300346 | 99.73807
|  | 288.475301 | 99.73837
|  | 288.650235 | 99.73863
|  | 288.82515 | 99.74183
|  | 289.000045 | 99.7418
|  | 289.17492 | 99.7426
|  | 289.349776 | 99.74493
|  | 289.524611 | 99.74833
|  | 289.699427 | 99.74537
|  | 289.874223 | 99.74853
|  | 290.049 | 99.74697
|  | 290.223756 | 99.74583
|  | 290.398493 | 99.74747
|  | 290.573209 | 99.74527
|  | 290.747906 | 99.746
|  | 290.922584 | 99.7477
|  | 291.097241 | 99.74883
|  | 291.271878 | 99.75053
|  | 291.446496 | 99.7534
|  | 291.621094 | 99.75737
|  | 291.795672 | 99.75753
|  | 291.97023 | 99.75827
|  | 292.144768 | 99.75857
|  | 292.319287 | 99.75993
|  | 292.493785 | 99.75853
|  | 292.668264 | 99.7601
|  | 292.842723 | 99.75933
|  | 293.017162 | 99.7628
|  | 293.191581 | 99.76177
|  | 293.36598 | 99.7651
|  | 293.54036 | 99.76383
|  | 293.714719 | 99.7652
|  | 293.889059 | 99.76963
|  | 294.063379 | 99.769
|  | 294.237679 | 99.7709
|  | 294.411959 | 99.77147
|  | 294.586219 | 99.77183
|  | 294.760459 | 99.77283
|  | 294.934679 | 99.77317
|  | 295.10888 | 99.77413
|  | 295.28306 | 99.77243
|  | 295.457221 | 99.77577
|  | 295.631361 | 99.77597
|  | 295.805482 | 99.77607
|  | 295.979583 | 99.77567
|  | 296.153664 | 99.7764
|  | 296.327725 | 99.7778
|  | 296.501766 | 99.7814
|  | 296.675787 | 99.78047
|  | 296.849788 | 99.7802
|  | 297.02377 | 99.7806
|  | 297.197731 | 99.78297
|  | 297.371672 | 99.7839
|  | 297.545594 | 99.78257
|  | 297.719495 | 99.78487
|  | 297.893377 | 99.78493
|  | 298.067238 | 99.78447
|  | 298.24108 | 99.78427
|  | 298.414902 | 99.7817
|  | 298.588703 | 99.7815
|  | 298.762485 | 99.78233
|  | 298.936247 | 99.78297
|  | 299.109989 | 99.78323
|  | 299.28371 | 99.78403
|  | 299.457412 | 99.78457
|  | 299.631094 | 99.78707
|  | 299.804756 | 99.78647
|  | 299.978398 | 99.78613
|  | 300.152019 | 99.78507
|  | 300.325621 | 99.78437
|  | 300.499203 | 99.78457
|  | 300.672765 | 99.78497
|  | 300.846307 | 99.78333
|  | 301.019828 | 99.78457
|  | 301.19333 | 99.78443
|  | 301.366812 | 99.78207
|  | 301.540274 | 99.78217
|  | 301.713715 | 99.78333
|  | 301.887137 | 99.78563
|  | 302.060539 | 99.78973
|  | 302.23392 | 99.79077
|  | 302.407282 | 99.79243
|  | 302.580623 | 99.7924
|  | 302.753945 | 99.79473
|  | 302.927246 | 99.79473
|  | 303.100528 | 99.79567
|  | 303.273789 | 99.79583
|  | 303.44703 | 99.79747
|  | 303.620252 | 99.7985
|  | 303.793453 | 99.7981
|  | 303.966634 | 99.79813
|  | 304.139795 | 99.79797
|  | 304.312936 | 99.79857
|  | 304.486057 | 99.79827
|  | 304.659157 | 99.7984
|  | 304.832238 | 99.79937
|  | 305.005299 | 99.8035
|  | 305.178339 | 99.80283
|  | 305.351359 | 99.80517
|  | 305.52436 | 99.80387
|  | 305.69734 | 99.8031
|  | 305.8703 | 99.80367
|  | 306.04324 | 99.8022
|  | 306.21616 | 99.80307
|  | 306.38906 | 99.80063
|  | 306.561939 | 99.80407
|  | 306.734799 | 99.80537
|  | 306.907638 | 99.8033
|  | 307.080457 | 99.80297
|  | 307.253257 | 99.80267
|  | 307.426036 | 99.80583
|  | 307.598794 | 99.80623
|  | 307.771533 | 99.80593
|  | 307.944252 | 99.80723
|  | 308.11695 | 99.8112
|  | 308.289628 | 99.81173
|  | 308.462287 | 99.81337
|  | 308.634925 | 99.81273
|  | 308.807542 | 99.8166
|  | 308.98014 | 99.8161
|  | 309.152718 | 99.81683
|  | 309.325275 | 99.81947
|  | 309.497812 | 99.82153
|  | 309.670329 | 99.82357
|  | 309.842826 | 99.82353
|  | 310.015302 | 99.82447
|  | 310.187759 | 99.82407
|  | 310.360195 | 99.82423
|  | 310.532611 | 99.8254
|  | 310.705007 | 99.82597
|  | 310.877382 | 99.8282
|  | 311.049738 | 99.8262
|  | 311.222073 | 99.8275
|  | 311.394388 | 99.8289
|  | 311.566683 | 99.83043
|  | 311.738957 | 99.8303
|  | 311.911212 | 99.8307
|  | 312.083446 | 99.83057
|  | 312.25566 | 99.8303
|  | 312.427853 | 99.83037
|  | 312.600027 | 99.82933
|  | 312.77218 | 99.82983
|  | 312.944313 | 99.82877
|  | 313.116426 | 99.8305
|  | 313.288518 | 99.83147
|  | 313.460591 | 99.83313
|  | 313.632643 | 99.83367
|  | 313.804674 | 99.83457
|  | 313.976686 | 99.8352
|  | 314.148677 | 99.83537
|  | 314.320648 | 99.83547
|  | 314.492599 | 99.83523
|  | 314.664529 | 99.8372
|  | 314.836439 | 99.83853
|  | 315.008329 | 99.84063
|  | 315.180199 | 99.84147
|  | 315.352048 | 99.84163
|  | 315.523877 | 99.84277
|  | 315.695685 | 99.84443
|  | 315.867474 | 99.84523
|  | 316.039242 | 99.84423
|  | 316.21099 | 99.84547
|  | 316.382717 | 99.84757
|  | 316.554425 | 99.8476
|  | 316.726111 | 99.8467
|  | 316.897778 | 99.84657
|  | 317.069424 | 99.84703
|  | 317.24105 | 99.84853
|  | 317.412656 | 99.85003
|  | 317.584241 | 99.85173
|  | 317.755806 | 99.85467
|  | 317.927351 | 99.85357
|  | 318.098875 | 99.8545
|  | 318.270379 | 99.8535
|  | 318.441862 | 99.8516
|  | 318.613326 | 99.85073
|  | 318.784769 | 99.8498
|  | 318.956191 | 99.85063
|  | 319.127593 | 99.84987
|  | 319.298975 | 99.8497
|  | 319.470337 | 99.8503
|  | 319.641678 | 99.8487
|  | 319.812998 | 99.85043
|  | 319.984299 | 99.8509
|  | 320.155579 | 99.8513
|  | 320.326838 | 99.85063
|  | 320.498077 | 99.84833
|  | 320.669296 | 99.84923
|  | 320.840495 | 99.85043
|  | 321.011673 | 99.8496
|  | 321.18283 | 99.85013
|  | 321.353968 | 99.84823
|  | 321.525085 | 99.85293
|  | 321.696181 | 99.85017
|  | 321.867257 | 99.85223
|  | 322.038313 | 99.85433
|  | 322.209348 | 99.85493
|  | 322.380363 | 99.8534
|  | 322.551357 | 99.85287
|  | 322.722331 | 99.85133
|  | 322.893284 | 99.85087
|  | 323.064217 | 99.8523
|  | 323.23513 | 99.85463
|  | 323.406022 | 99.85627
|  | 323.576894 | 99.85787
|  | 323.747745 | 99.85963
|  | 323.918576 | 99.85913
|  | 324.089387 | 99.8614
|  | 324.260177 | 99.86017
|  | 324.430946 | 99.85953
|  | 324.601695 | 99.85987
|  | 324.772424 | 99.85983
|  | 324.943132 | 99.8614
|  | 325.113819 | 99.8602
|  | 325.284486 | 99.86257
|  | 325.455133 | 99.86293
|  | 325.625759 | 99.8624
|  | 325.796365 | 99.86243
|  | 325.96695 | 99.86307
|  | 326.137515 | 99.86437
|  | 326.308059 | 99.86837
|  | 326.478583 | 99.87057
|  | 326.649086 | 99.86883
|  | 326.819569 | 99.86873
|  | 326.990031 | 99.86733
|  | 327.160473 | 99.8652
|  | 327.330894 | 99.86407
|  | 327.501295 | 99.866
|  | 327.671675 | 99.8648
|  | 327.842035 | 99.8677
|  | 328.012374 | 99.86817
|  | 328.182692 | 99.8689
|  | 328.35299 | 99.86737
|  | 328.523268 | 99.8672
|  | 328.693525 | 99.8669
|  | 328.863761 | 99.86973
|  | 329.033977 | 99.8682
|  | 329.204172 | 99.86853
|  | 329.374347 | 99.8692
|  | 329.544501 | 99.86963
|  | 329.714635 | 99.86867
|  | 329.884748 | 99.86763
|  | 330.054841 | 99.86707
|  | 330.224913 | 99.86837
|  | 330.394964 | 99.86923
|  | 330.564995 | 99.87157
|  | 330.735005 | 99.87133
|  | 330.904995 | 99.87193
|  | 331.074964 | 99.8722
|  | 331.244912 | 99.8746
|  | 331.41484 | 99.8736
|  | 331.584747 | 99.8731
|  | 331.754634 | 99.87423
|  | 331.9245 | 99.8741
|  | 332.094346 | 99.87593
|  | 332.26417 | 99.87693
|  | 332.433975 | 99.87433
|  | 332.603758 | 99.87763
|  | 332.773521 | 99.87783
|  | 332.943264 | 99.87997
|  | 333.112985 | 99.88293
|  | 333.282687 | 99.88377
|  | 333.452367 | 99.88397
|  | 333.622027 | 99.8847
|  | 333.791666 | 99.88543
|  | 333.961285 | 99.8865
|  | 334.130883 | 99.88543
|  | 334.30046 | 99.88773
|  | 334.470017 | 99.88913
|  | 334.639553 | 99.8889
|  | 334.809068 | 99.8871
|  | 334.978563 | 99.89067
|  | 335.148037 | 99.8926
|  | 335.31749 | 99.89297
|  | 335.486923 | 99.895
|  | 335.656335 | 99.89417
|  | 335.825726 | 99.8966
|  | 335.995097 | 99.8975
|  | 336.164447 | 99.89747
|  | 336.333776 | 99.89887
|  | 336.503084 | 99.89623
|  | 336.672372 | 99.8944
|  | 336.84164 | 99.89317
|  | 337.010886 | 99.8929
|  | 337.180112 | 99.89307
|  | 337.349317 | 99.8938
|  | 337.518501 | 99.89177
|  | 337.687665 | 99.8904
|  | 337.856808 | 99.8892
|  | 338.02593 | 99.89013
|  | 338.195031 | 99.89067
|  | 338.364112 | 99.89133
|  | 338.533172 | 99.88867
|  | 338.702212 | 99.88697
|  | 338.87123 | 99.88447
|  | 339.040228 | 99.8838
|  | 339.209205 | 99.88293
|  | 339.378161 | 99.88027
|  | 339.547097 | 99.8825
|  | 339.716012 | 99.8816
|  | 339.884906 | 99.88297
|  | 340.053779 | 99.88617
|  | 340.222632 | 99.88473
|  | 340.391463 | 99.88847
|  | 340.560274 | 99.88877
|  | 340.729065 | 99.88817
|  | 340.897834 | 99.88753
|  | 341.066583 | 99.88937
|  | 341.235311 | 99.89163
|  | 341.404018 | 99.8909
|  | 341.572704 | 99.8905
|  | 341.74137 | 99.89133
|  | 341.910014 | 99.89177
|  | 342.078638 | 99.89213
|  | 342.247241 | 99.89277
|  | 342.415824 | 99.89563
|  | 342.584385 | 99.8971
|  | 342.752926 | 99.89627
|  | 342.921446 | 99.8978
|  | 343.089945 | 99.89667
|  | 343.258423 | 99.89693
|  | 343.426881 | 99.89557
|  | 343.595317 | 99.89363
|  | 343.763733 | 99.89573
|  | 343.932128 | 99.89443
|  | 344.100502 | 99.8946
|  | 344.268855 | 99.89547
|  | 344.437188 | 99.89587
|  | 344.605499 | 99.89663
|  | 344.77379 | 99.89587
|  | 344.94206 | 99.89847
|  | 345.110309 | 99.89853
|  | 345.278537 | 99.89857
|  | 345.446744 | 99.89937
|  | 345.614931 | 99.89893
|  | 345.783096 | 99.89927
|  | 345.951241 | 99.89833
|  | 346.119365 | 99.89783
|  | 346.287468 | 99.9012
|  | 346.45555 | 99.90217
|  | 346.623611 | 99.90207
|  | 346.791651 | 99.90333
|  | 346.95967 | 99.9042
|  | 347.127669 | 99.90407
|  | 347.295646 | 99.90253
|  | 347.463603 | 99.9038
|  | 347.631539 | 99.90443
|  | 347.799453 | 99.90507
|  | 347.967347 | 99.9069
|  | 348.13522 | 99.90837
|  | 348.303072 | 99.90787
|  | 348.470904 | 99.9058
|  | 348.638714 | 99.90537
|  | 348.806503 | 99.9052
|  | 348.974271 | 99.9052
|  | 349.142019 | 99.90697
|  | 349.309745 | 99.90777
|  | 349.477451 | 99.90713
|  | 349.645135 | 99.90753
|  | 349.812799 | 99.9069
|  | 349.980442 | 99.9052
|  | 350.148064 | 99.9054
|  | 350.315664 | 99.90363
|  | 350.483244 | 99.90433
|  | 350.650803 | 99.90503
|  | 350.818341 | 99.90623
|  | 350.985858 | 99.90673
|  | 351.153354 | 99.9092
|  | 351.320829 | 99.90907
|  | 351.488283 | 99.90813
|  | 351.655716 | 99.90843
|  | 351.823128 | 99.91063
|  | 351.990519 | 99.9112
|  | 352.157889 | 99.91173
|  | 352.325238 | 99.91003
|  | 352.492566 | 99.91187
|  | 352.659873 | 99.91193
|  | 352.827159 | 99.9127
|  | 352.994424 | 99.9145
|  | 353.161668 | 99.91377
|  | 353.328891 | 99.9144
|  | 353.496092 | 99.91707
|  | 353.663273 | 99.91463
|  | 353.830433 | 99.9176
|  | 353.997572 | 99.9162
|  | 354.16469 | 99.91617
|  | 354.331787 | 99.91627
|  | 354.498862 | 99.9145
|  | 354.665917 | 99.91497
|  | 354.832951 | 99.9166
|  | 354.999963 | 99.91763
|  | 355.166955 | 99.9176
|  | 355.333925 | 99.91757
|  | 355.500875 | 99.9193
|  | 355.667803 | 99.9209
|  | 355.83471 | 99.92183
|  | 356.001597 | 99.9208
|  | 356.168462 | 99.91803
|  | 356.335306 | 99.91757
|  | 356.502129 | 99.9179
|  | 356.668931 | 99.9201
|  | 356.835711 | 99.9191
|  | 357.002471 | 99.91867
|  | 357.16921 | 99.92383
|  | 357.335927 | 99.92113
|  | 357.502624 | 99.9224
|  | 357.669299 | 99.92033
|  | 357.835953 | 99.92077
|  | 358.002586 | 99.92303
|  | 358.169198 | 99.92347
|  | 358.335789 | 99.9226
|  | 358.502359 | 99.91977
|  | 358.668908 | 99.91927
|  | 358.835435 | 99.9156
|  | 359.001942 | 99.91567
|  | 359.168427 | 99.91623
|  | 359.334891 | 99.9173
|  | 359.501334 | 99.91693
|  | 359.667756 | 99.91713
|  | 359.834156 | 99.9173
|  | 360.000536 | 99.9153
|  | 360.166894 | 99.91357
|  | 360.333232 | 99.91457
|  | 360.499548 | 99.91397
|  | 360.665843 | 99.91223
|  | 360.832116 | 99.9124
|  | 360.998369 | 99.91303
|  | 361.1646 | 99.91847
|  | 361.33081 | 99.92067
|  | 361.496999 | 99.919
|  | 361.663167 | 99.91533
|  | 361.829314 | 99.91493
|  | 361.99544 | 99.91503
|  | 362.161544 | 99.91303
|  | 362.327627 | 99.9153
|  | 362.493689 | 99.918
|  | 362.65973 | 99.91557
|  | 362.825749 | 99.91353
|  | 362.991747 | 99.9144
|  | 363.157724 | 99.91633
|  | 363.32368 | 99.91583
|  | 363.489615 | 99.91893
|  | 363.655528 | 99.92047
|  | 363.82142 | 99.92107
|  | 363.987291 | 99.91953
|  | 364.153141 | 99.91827
|  | 364.31897 | 99.92093
|  | 364.484777 | 99.92033
|  | 364.650563 | 99.91777
|  | 364.816328 | 99.91683
|  | 364.982071 | 99.91613
|  | 365.147794 | 99.9163
|  | 365.313495 | 99.91633
|  | 365.479174 | 99.9194
|  | 365.644833 | 99.92037
|  | 365.81047 | 99.92043
|  | 365.976086 | 99.9163
|  | 366.141681 | 99.91723
|  | 366.307254 | 99.91977
|  | 366.472806 | 99.9196
|  | 366.638337 | 99.91837
|  | 366.803847 | 99.91723
|  | 366.969335 | 99.91577
|  | 367.134802 | 99.91467
|  | 367.300248 | 99.91137
|  | 367.465672 | 99.91497
|  | 367.631076 | 99.9138
|  | 367.796457 | 99.91197
|  | 367.961818 | 99.91357
|  | 368.127157 | 99.91297
|  | 368.292475 | 99.91433
|  | 368.457772 | 99.91613
|  | 368.623047 | 99.91813
|  | 368.788301 | 99.91767
|  | 368.953533 | 99.9173
|  | 369.118745 | 99.91977
|  | 369.283935 | 99.92307
|  | 369.449103 | 99.92463
|  | 369.614251 | 99.926
|  | 369.779376 | 99.9236
|  | 369.944481 | 99.9238
|  | 370.109564 | 99.92423
|  | 370.274626 | 99.92673
|  | 370.439667 | 99.929
|  | 370.604686 | 99.9292
|  | 370.769684 | 99.93023
|  | 370.93466 | 99.92783
|  | 371.099615 | 99.9316
|  | 371.264549 | 99.93427
|  | 371.429461 | 99.93357
|  | 371.594352 | 99.93617
|  | 371.759222 | 99.93433
|  | 371.92407 | 99.9328
|  | 372.088897 | 99.9302
|  | 372.253702 | 99.93037
|  | 372.418486 | 99.92967
|  | 372.583249 | 99.92947
|  | 372.74799 | 99.92927
|  | 372.91271 | 99.92923
|  | 373.077408 | 99.9276
|  | 373.242085 | 99.92893
|  | 373.406741 | 99.93067
|  | 373.571375 | 99.9331
|  | 373.735988 | 99.93327
|  | 373.900579 | 99.92993
|  | 374.065149 | 99.93357
|  | 374.229697 | 99.93557
|  | 374.394224 | 99.93573
|  | 374.55873 | 99.93547
|  | 374.723214 | 99.93453
|  | 374.887677 | 99.93413
|  | 375.052118 | 99.9345
|  | 375.216538 | 99.9387
|  | 375.380936 | 99.9388
|  | 375.545313 | 99.93913
|  | 375.709668 | 99.94007
|  | 375.874002 | 99.9418
|  | 376.038315 | 99.94007
|  | 376.202606 | 99.93913
|  | 376.366876 | 99.93983
|  | 376.531124 | 99.93657
|  | 376.69535 | 99.9367
|  | 376.859555 | 99.93613
|  | 377.023739 | 99.93277
|  | 377.187901 | 99.9313
|  | 377.352042 | 99.93383
|  | 377.516161 | 99.9322
|  | 377.680259 | 99.93393
|  | 377.844335 | 99.93327
|  | 378.008389 | 99.93333
|  | 378.172422 | 99.93237
|  | 378.336434 | 99.93337
|  | 378.500424 | 99.93017
|  | 378.664393 | 99.9264
|  | 378.82834 | 99.92467
|  | 378.992265 | 99.92297
|  | 379.156169 | 99.9222
|  | 379.320052 | 99.91963
|  | 379.483913 | 99.91947
|  | 379.647752 | 99.91897
|  | 379.81157 | 99.9185
|  | 379.975366 | 99.92147
|  | 380.139141 | 99.92163
|  | 380.302894 | 99.9182
|  | 380.466626 | 99.9198
|  | 380.630336 | 99.92073
|  | 380.794025 | 99.91947
|  | 380.957692 | 99.9168
|  | 381.121337 | 99.91353
|  | 381.284961 | 99.9162
|  | 381.448563 | 99.9141
|  | 381.612144 | 99.91347
|  | 381.775703 | 99.91423
|  | 381.93924 | 99.9131
|  | 382.102756 | 99.91463
|  | 382.266251 | 99.91867
|  | 382.429723 | 99.92253
|  | 382.593175 | 99.92433
|  | 382.756604 | 99.92607
|  | 382.920012 | 99.92323
|  | 383.083398 | 99.9225
|  | 383.246763 | 99.92093
|  | 383.410106 | 99.92273
|  | 383.573428 | 99.92257
|  | 383.736728 | 99.9238
|  | 383.900006 | 99.9262
|  | 384.063262 | 99.9241
|  | 384.226497 | 99.92493
|  | 384.389711 | 99.92753
|  | 384.552902 | 99.92767
|  | 384.716073 | 99.9262
|  | 384.879221 | 99.92787
|  | 385.042348 | 99.92893
|  | 385.205453 | 99.9295
|  | 385.368536 | 99.93093
|  | 385.531598 | 99.929
|  | 385.694638 | 99.92873
|  | 385.857657 | 99.9298
|  | 386.020654 | 99.92807
|  | 386.183629 | 99.92647
|  | 386.346582 | 99.92847
|  | 386.509514 | 99.92763
|  | 386.672424 | 99.92693
|  | 386.835313 | 99.9257
|  | 386.99818 | 99.9255
|  | 387.161025 | 99.9262
|  | 387.323848 | 99.9239
|  | 387.48665 | 99.92467
|  | 387.64943 | 99.92233
|  | 387.812188 | 99.9212
|  | 387.974925 | 99.9187
|  | 388.137639 | 99.91807
|  | 388.300333 | 99.91513
|  | 388.463004 | 99.91343
|  | 388.625654 | 99.9112
|  | 388.788282 | 99.9106
|  | 388.950888 | 99.90903
|  | 389.113473 | 99.9065
|  | 389.276035 | 99.90417
|  | 389.438576 | 99.90527
|  | 389.601096 | 99.90593
|  | 389.763593 | 99.9087
|  | 389.926069 | 99.90843
|  | 390.088523 | 99.91077
|  | 390.250956 | 99.90917
|  | 390.413366 | 99.90717
|  | 390.575755 | 99.90627
|  | 390.738122 | 99.907
|  | 390.900468 | 99.9084
|  | 391.062791 | 99.90853
|  | 391.225093 | 99.90733
|  | 391.387373 | 99.91183
|  | 391.549631 | 99.91103
|  | 391.711868 | 99.91083
|  | 391.874082 | 99.90823
|  | 392.036275 | 99.9083
|  | 392.198446 | 99.90983
|  | 392.360596 | 99.91007
|  | 392.522723 | 99.9086
|  | 392.684829 | 99.9098
|  | 392.846913 | 99.9096
|  | 393.008975 | 99.90713
|  | 393.171015 | 99.9048
|  | 393.333033 | 99.9045
|  | 393.49503 | 99.90383
|  | 393.657005 | 99.9043
|  | 393.818958 | 99.90563
|  | 393.980889 | 99.90673
|  | 394.142798 | 99.90307
|  | 394.304686 | 99.89907
|  | 394.466552 | 99.9006
|  | 394.628395 | 99.9001
|  | 394.790217 | 99.89453
|  | 394.952017 | 99.8943
|  | 395.113796 | 99.89923
|  | 395.275552 | 99.90353
|  | 395.437287 | 99.9012
|  | 395.598999 | 99.90103
|  | 395.76069 | 99.9014
|  | 395.922359 | 99.9021
|  | 396.084006 | 99.9012
|  | 396.245632 | 99.90127
|  | 396.407235 | 99.90093
|  | 396.568817 | 99.89907
|  | 396.730376 | 99.8999
|  | 396.891914 | 99.89997
|  | 397.05343 | 99.8994
|  | 397.214924 | 99.90397
|  | 397.376396 | 99.8973
|  | 397.537846 | 99.8982
|  | 397.699274 | 99.89993
|  | 397.86068 | 99.89767
|  | 398.022065 | 99.89843
|  | 398.183427 | 99.89743
|  | 398.344768 | 99.8953
|  | 398.506087 | 99.89097
|  | 398.667383 | 99.88667
|  | 398.828658 | 99.88877
|  | 398.989911 | 99.88823
|  | 399.151142 | 99.8886
|  | 399.312351 | 99.88923
|  | 399.473538 | 99.88797
|  | 399.634704 | 99.88627
|  | 399.795847 | 99.88913
|  | 399.956968 | 99.89223
|  | 400.118067 | 99.89263
|  | 400.279145 | 99.88973
|  | 400.4402 | 99.8894
|  | 400.601234 | 99.88447
|  | 400.762245 | 99.8925
|  | 400.923235 | 99.89397
|  | 401.084202 | 99.8955
|  | 401.245148 | 99.89853
|  | 401.406071 | 99.8994
|  | 401.566973 | 99.9023
|  | 401.727852 | 99.90333
|  | 401.88871 | 99.9057
|  | 402.049546 | 99.90867
|  | 402.210359 | 99.9062
|  | 402.371151 | 99.9049
|  | 402.531921 | 99.9038
|  | 402.692668 | 99.9033
|  | 402.853394 | 99.90393
|  | 403.014098 | 99.9053
|  | 403.174779 | 99.90503
|  | 403.335439 | 99.90283
|  | 403.496077 | 99.8985
|  | 403.656692 | 99.90273
|  | 403.817286 | 99.90297
|  | 403.977857 | 99.90407
|  | 404.138407 | 99.90047
|  | 404.298934 | 99.899
|  | 404.459439 | 99.89803
|  | 404.619923 | 99.89833
|  | 404.780384 | 99.89633
|  | 404.940823 | 99.897
|  | 405.101241 | 99.89907
|  | 405.261636 | 99.89627
|  | 405.422009 | 99.89413
|  | 405.58236 | 99.89857
|  | 405.742689 | 99.89873
|  | 405.902996 | 99.90173
|  | 406.063281 | 99.9025
|  | 406.223543 | 99.90483
|  | 406.383784 | 99.9051
|  | 406.544003 | 99.90507
|  | 406.704199 | 99.90593
|  | 406.864373 | 99.9079
|  | 407.024526 | 99.90403
|  | 407.184656 | 99.90417
|  | 407.344764 | 99.9027
|  | 407.50485 | 99.90277
|  | 407.664914 | 99.90147
|  | 407.824956 | 99.9012
|  | 407.984976 | 99.89953
|  | 408.144973 | 99.90047
|  | 408.304949 | 99.90237
|  | 408.464902 | 99.89947
|  | 408.624833 | 99.90077
|  | 408.784742 | 99.90067
|  | 408.944629 | 99.89793
|  | 409.104494 | 99.89863
|  | 409.264337 | 99.8954
|  | 409.424157 | 99.8938
|  | 409.583956 | 99.89293
|  | 409.743732 | 99.8897
|  | 409.903486 | 99.88787
|  | 410.063218 | 99.88363
|  | 410.222928 | 99.8852
|  | 410.382615 | 99.88713
|  | 410.542281 | 99.88563
|  | 410.701924 | 99.88417
|  | 410.861545 | 99.88327
|  | 411.021144 | 99.8864
|  | 411.180721 | 99.88407
|  | 411.340276 | 99.8827
|  | 411.499808 | 99.88087
|  | 411.659318 | 99.87923
|  | 411.818806 | 99.882
|  | 411.978272 | 99.87753
|  | 412.137716 | 99.87763
|  | 412.297137 | 99.87507
|  | 412.456536 | 99.8769
|  | 412.615913 | 99.8762
|  | 412.775268 | 99.87653
|  | 412.934601 | 99.87523
|  | 413.093911 | 99.87407
|  | 413.253199 | 99.8736
|  | 413.412465 | 99.87557
|  | 413.571709 | 99.87387
|  | 413.730931 | 99.87137
|  | 413.89013 | 99.87123
|  | 414.049307 | 99.8713
|  | 414.208462 | 99.87083
|  | 414.367594 | 99.8726
|  | 414.526705 | 99.87313
|  | 414.685793 | 99.87017
|  | 414.844858 | 99.86813
|  | 415.003902 | 99.8683
|  | 415.162923 | 99.86633
|  | 415.321922 | 99.86953
|  | 415.480899 | 99.8675
|  | 415.639854 | 99.86887
|  | 415.798786 | 99.86627
|  | 415.957696 | 99.86663
|  | 416.116583 | 99.8656
|  | 416.275449 | 99.8627
|  | 416.434292 | 99.86203
|  | 416.593113 | 99.8597
|  | 416.751911 | 99.8582
|  | 416.910687 | 99.8559
|  | 417.069441 | 99.85683
|  | 417.228173 | 99.8569
|  | 417.386882 | 99.85717
|  | 417.545569 | 99.8586
|  | 417.704234 | 99.85337
|  | 417.862876 | 99.85443
|  | 418.021496 | 99.85807
|  | 418.180094 | 99.85667
|  | 418.33867 | 99.85507
|  | 418.497223 | 99.85517
|  | 418.655753 | 99.85397
|  | 418.814262 | 99.85363
|  | 418.972748 | 99.85317
|  | 419.131212 | 99.85093
|  | 419.289653 | 99.84717
|  | 419.448072 | 99.8495
|  | 419.606469 | 99.84997
|  | 419.764843 | 99.8475
|  | 419.923195 | 99.8473
|  | 420.081525 | 99.8487
|  | 420.239832 | 99.8491
|  | 420.398117 | 99.84633
|  | 420.556379 | 99.84577
|  | 420.71462 | 99.84687
|  | 420.872837 | 99.8461
|  | 421.031033 | 99.84567
|  | 421.189206 | 99.84633
|  | 421.347356 | 99.84217
|  | 421.505485 | 99.8454
|  | 421.66359 | 99.84443
|  | 421.821674 | 99.84443
|  | 421.979735 | 99.8465
|  | 422.137774 | 99.84747
|  | 422.29579 | 99.84613
|  | 422.453784 | 99.849
|  | 422.611755 | 99.85253
|  | 422.769704 | 99.8503
|  | 422.927631 | 99.85063
|  | 423.085535 | 99.85497
|  | 423.243417 | 99.8562
|  | 423.401276 | 99.85547
|  | 423.559113 | 99.85727
|  | 423.716927 | 99.85777
|  | 423.874719 | 99.85713
|  | 424.032489 | 99.85713
|  | 424.190236 | 99.8585
|  | 424.347961 | 99.86083
|  | 424.505663 | 99.85783
|  | 424.663343 | 99.8611
|  | 424.821 | 99.86243
|  | 424.978635 | 99.86253
|  | 425.136247 | 99.86023
|  | 425.293837 | 99.85633
|  | 425.451404 | 99.85673
|  | 425.608949 | 99.85413
|  | 425.766472 | 99.85247
|  | 425.923972 | 99.8513
|  | 426.081449 | 99.84783
|  | 426.238904 | 99.8468
|  | 426.396337 | 99.84317
|  | 426.553747 | 99.84213
|  | 426.711134 | 99.8423
|  | 426.868499 | 99.8409
|  | 427.025842 | 99.8437
|  | 427.183162 | 99.84633
|  | 427.340459 | 99.84333
|  | 427.497734 | 99.8413
|  | 427.654987 | 99.83917
|  | 427.812217 | 99.8397
|  | 427.969424 | 99.83827
|  | 428.126609 | 99.83477
|  | 428.283772 | 99.83343
|  | 428.440911 | 99.83283
|  | 428.598029 | 99.8333
|  | 428.755123 | 99.83343
|  | 428.912196 | 99.83483
|  | 429.069245 | 99.83447
|  | 429.226273 | 99.83413
|  | 429.383277 | 99.83447
|  | 429.540259 | 99.83337
|  | 429.697219 | 99.8335
|  | 429.854155 | 99.83247
|  | 430.01107 | 99.8325
|  | 430.167961 | 99.8331
|  | 430.324831 | 99.8327
|  | 430.481677 | 99.83137
|  | 430.638501 | 99.83203
|  | 430.795303 | 99.83233
|  | 430.952082 | 99.83097
|  | 431.108838 | 99.8314
|  | 431.265572 | 99.8295
|  | 431.422283 | 99.82567
|  | 431.578971 | 99.82683
|  | 431.735637 | 99.82703
|  | 431.89228 | 99.8262
|  | 432.048901 | 99.82377
|  | 432.205499 | 99.82217
|  | 432.362074 | 99.81907
|  | 432.518627 | 99.81953
|  | 432.675157 | 99.82357
|  | 432.831665 | 99.82527
|  | 432.98815 | 99.82657
|  | 433.144612 | 99.82877
|  | 433.301052 | 99.82867
|  | 433.457469 | 99.8263
|  | 433.613863 | 99.824
|  | 433.770235 | 99.82493
|  | 433.926584 | 99.82393
|  | 434.08291 | 99.82203
|  | 434.239214 | 99.8206
|  | 434.395495 | 99.81813
|  | 434.551754 | 99.81583
|  | 434.70799 | 99.81867
|  | 434.864203 | 99.818
|  | 435.020393 | 99.8162
|  | 435.176561 | 99.81517
|  | 435.332706 | 99.8158
|  | 435.488828 | 99.81697
|  | 435.644928 | 99.8187
|  | 435.801005 | 99.8181
|  | 435.95706 | 99.81307
|  | 436.113091 | 99.81053
|  | 436.2691 | 99.80667
|  | 436.425087 | 99.80357
|  | 436.58105 | 99.80103
|  | 436.736991 | 99.79943
|  | 436.892909 | 99.7983
|  | 437.048805 | 99.79317
|  | 437.204677 | 99.7911
|  | 437.360527 | 99.7922
|  | 437.516354 | 99.79377
|  | 437.672159 | 99.79287
|  | 437.827941 | 99.7934
|  | 437.9837 | 99.79117
|  | 438.139436 | 99.7896
|  | 438.29515 | 99.79023
|  | 438.450841 | 99.78923
|  | 438.606509 | 99.78653
|  | 438.762154 | 99.78727
|  | 438.917777 | 99.78767
|  | 439.073377 | 99.78507
|  | 439.228954 | 99.78693
|  | 439.384508 | 99.7869
|  | 439.54004 | 99.78983
|  | 439.695548 | 99.79047
|  | 439.851034 | 99.7907
|  | 440.006498 | 99.79057
|  | 440.161938 | 99.78813
|  | 440.317356 | 99.7888
|  | 440.472751 | 99.7907
|  | 440.628123 | 99.78993
|  | 440.783472 | 99.7892
|  | 440.938799 | 99.7885
|  | 441.094102 | 99.79117
|  | 441.249383 | 99.79107
|  | 441.404641 | 99.79147
|  | 441.559877 | 99.78987
|  | 441.715089 | 99.79143
|  | 441.870279 | 99.79247
|  | 442.025446 | 99.7877
|  | 442.18059 | 99.786
|  | 442.335711 | 99.78767
|  | 442.490809 | 99.78777
|  | 442.645885 | 99.788
|  | 442.800937 | 99.7864
|  | 442.955967 | 99.78647
|  | 443.110974 | 99.78463
|  | 443.265959 | 99.78403
|  | 443.42092 | 99.7852
|  | 443.575858 | 99.7836
|  | 443.730774 | 99.7847
|  | 443.885667 | 99.7829
|  | 444.040537 | 99.78137
|  | 444.195384 | 99.7822
|  | 444.350208 | 99.7781
|  | 444.505009 | 99.7795
|  | 444.659788 | 99.77723
|  | 444.814543 | 99.78027
|  | 444.969276 | 99.77907
|  | 445.123986 | 99.7784
|  | 445.278673 | 99.78103
|  | 445.433337 | 99.78103
|  | 445.587978 | 99.77863
|  | 445.742596 | 99.77777
|  | 445.897191 | 99.77663
|  | 446.051764 | 99.7784
|  | 446.206313 | 99.7765
|  | 446.36084 | 99.7762
|  | 446.515343 | 99.77507
|  | 446.669824 | 99.77303
|  | 446.824282 | 99.77207
|  | 446.978717 | 99.77043
|  | 447.133129 | 99.76933
|  | 447.287518 | 99.76857
|  | 447.441884 | 99.76907
|  | 447.596227 | 99.7716
|  | 447.750548 | 99.76927
|  | 447.904845 | 99.76923
|  | 448.059119 | 99.76593
|  | 448.213371 | 99.76473
|  | 448.367599 | 99.76293
|  | 448.521805 | 99.7611
|  | 448.675987 | 99.76
|  | 448.830147 | 99.75643
|  | 448.984283 | 99.7535
|  | 449.138397 | 99.75127
|  | 449.292488 | 99.75047
|  | 449.446555 | 99.7508
|  | 449.6006 | 99.7496
|  | 449.754622 | 99.75203
|  | 449.908621 | 99.75323
|  | 450.062596 | 99.75157
|  | 450.216549 | 99.75077
|  | 450.370479 | 99.7497
|  | 450.524386 | 99.75177
|  | 450.678269 | 99.7503
|  | 450.83213 | 99.748
|  | 450.985968 | 99.75007
|  | 451.139783 | 99.7511
|  | 451.293575 | 99.75107
|  | 451.447343 | 99.75263
|  | 451.601089 | 99.75307
|  | 451.754812 | 99.7514
|  | 451.908511 | 99.75083
|  | 452.062188 | 99.75413
|  | 452.215841 | 99.7559
|  | 452.369472 | 99.75567
|  | 452.523079 | 99.7557
|  | 452.676664 | 99.75067
|  | 452.830225 | 99.75063
|  | 452.983764 | 99.74997
|  | 453.137279 | 99.74773
|  | 453.290771 | 99.75113
|  | 453.44424 | 99.7493
|  | 453.597686 | 99.7502
|  | 453.751109 | 99.7464
|  | 453.904509 | 99.74327
|  | 454.057886 | 99.74337
|  | 454.21124 | 99.74043
|  | 454.364571 | 99.7366
|  | 454.517879 | 99.73543
|  | 454.671163 | 99.7323
|  | 454.824425 | 99.7291
|  | 454.977663 | 99.72873
|  | 455.130878 | 99.72673
|  | 455.28407 | 99.72557
|  | 455.43724 | 99.72553
|  | 455.590386 | 99.72497
|  | 455.743508 | 99.7203
|  | 455.896608 | 99.72183
|  | 456.049685 | 99.7217
|  | 456.202738 | 99.71987
|  | 456.355769 | 99.71857
|  | 456.508776 | 99.71663
|  | 456.66176 | 99.71397
|  | 456.814721 | 99.71383
|  | 456.967659 | 99.7154
|  | 457.120574 | 99.7142
|  | 457.273465 | 99.71387
|  | 457.426334 | 99.71273
|  | 457.579179 | 99.7131
|  | 457.732001 | 99.7145
|  | 457.8848 | 99.71407
|  | 458.037576 | 99.71603
|  | 458.190329 | 99.71773
|  | 458.343058 | 99.72053
|  | 458.495764 | 99.72077
|  | 458.648448 | 99.71973
|  | 458.801108 | 99.71833
|  | 458.953744 | 99.71757
|  | 459.106358 | 99.71947
|  | 459.258948 | 99.7178
|  | 459.411516 | 99.7177
|  | 459.56406 | 99.71827
|  | 459.716581 | 99.71373
|  | 459.869078 | 99.71487
|  | 460.021553 | 99.714
|  | 460.174004 | 99.71217
|  | 460.326432 | 99.7135
|  | 460.478837 | 99.7119
|  | 460.631218 | 99.71327
|  | 460.783577 | 99.71113
|  | 460.935912 | 99.70887
|  | 461.088224 | 99.7096
|  | 461.240513 | 99.7088
|  | 461.392778 | 99.7072
|  | 461.54502 | 99.70463
|  | 461.697239 | 99.6999
|  | 461.849435 | 99.6976
|  | 462.001608 | 99.7004
|  | 462.153757 | 99.70013
|  | 462.305883 | 99.6962
|  | 462.457986 | 99.69667
|  | 462.610065 | 99.69463
|  | 462.762122 | 99.6932
|  | 462.914155 | 99.69527
|  | 463.066164 | 99.69483
|  | 463.218151 | 99.68877
|  | 463.370114 | 99.68707
|  | 463.522054 | 99.68737
|  | 463.67397 | 99.68657
|  | 463.825864 | 99.6852
|  | 463.977734 | 99.68657
|  | 464.129581 | 99.684
|  | 464.281404 | 99.68253
|  | 464.433204 | 99.67793
|  | 464.584981 | 99.67767
|  | 464.736735 | 99.67537
|  | 464.888465 | 99.6763
|  | 465.040172 | 99.6748
|  | 465.191856 | 99.67253
|  | 465.343516 | 99.6722
|  | 465.495153 | 99.67273
|  | 465.646767 | 99.6737
|  | 465.798357 | 99.67173
|  | 465.949924 | 99.6731
|  | 466.101468 | 99.6728
|  | 466.252988 | 99.67433
|  | 466.404485 | 99.67687
|  | 466.555959 | 99.67813
|  | 466.707409 | 99.67627
|  | 466.858836 | 99.67473
|  | 467.01024 | 99.6725
|  | 467.16162 | 99.6744
|  | 467.312977 | 99.67433
|  | 467.46431 | 99.66913
|  | 467.615621 | 99.6713
|  | 467.766907 | 99.6694
|  | 467.918171 | 99.6698
|  | 468.069411 | 99.66967
|  | 468.220628 | 99.67073
|  | 468.371821 | 99.66843
|  | 468.522991 | 99.66917
|  | 468.674137 | 99.67087
|  | 468.825261 | 99.66783
|  | 468.97636 | 99.67157
|  | 469.127437 | 99.6696
|  | 469.27849 | 99.67157
|  | 469.429519 | 99.66737
|  | 469.580525 | 99.66827
|  | 469.731508 | 99.66713
|  | 469.882467 | 99.6668
|  | 470.033403 | 99.66717
|  | 470.184316 | 99.6697
|  | 470.335205 | 99.66407
|  | 470.48607 | 99.66633
|  | 470.636913 | 99.67017
|  | 470.787731 | 99.66783
|  | 470.938527 | 99.66837
|  | 471.089299 | 99.6695
|  | 471.240047 | 99.67037
|  | 471.390772 | 99.66953
|  | 471.541474 | 99.66983
|  | 471.692152 | 99.66847
|  | 471.842806 | 99.6654
|  | 471.993437 | 99.6636
|  | 472.144045 | 99.65967
|  | 472.294629 | 99.6607
|  | 472.44519 | 99.6555
|  | 472.595727 | 99.65287
|  | 472.746241 | 99.64727
|  | 472.896732 | 99.6459
|  | 473.047198 | 99.64577
|  | 473.197642 | 99.64403
|  | 473.348062 | 99.64037
|  | 473.498458 | 99.64423
|  | 473.648831 | 99.64027
|  | 473.79918 | 99.6393
|  | 473.949506 | 99.63973
|  | 474.099809 | 99.634
|  | 474.250087 | 99.62863
|  | 474.400343 | 99.62563
|  | 474.550575 | 99.62407
|  | 474.700783 | 99.6243
|  | 474.850968 | 99.62417
|  | 475.001129 | 99.6228
|  | 475.151267 | 99.62197
|  | 475.301381 | 99.62217
|  | 475.451472 | 99.61953
|  | 475.601539 | 99.6236
|  | 475.751582 | 99.62557
|  | 475.901602 | 99.6287
|  | 476.051599 | 99.62523
|  | 476.201572 | 99.6237
|  | 476.351521 | 99.62137
|  | 476.501447 | 99.62063
|  | 476.651349 | 99.61887
|  | 476.801228 | 99.6186
|  | 476.951083 | 99.61703
|  | 477.100915 | 99.6157
|  | 477.250723 | 99.6184
|  | 477.400507 | 99.62057
|  | 477.550268 | 99.61857
|  | 477.700005 | 99.62013
|  | 477.849719 | 99.62013
|  | 477.999409 | 99.6168
|  | 478.149075 | 99.6173
|  | 478.298718 | 99.61613
|  | 478.448337 | 99.61413
|  | 478.597933 | 99.6146
|  | 478.747505 | 99.6114
|  | 478.897054 | 99.60827
|  | 479.046578 | 99.6054
|  | 479.19608 | 99.60633
|  | 479.345557 | 99.60447
|  | 479.495011 | 99.60687
|  | 479.644442 | 99.60787
|  | 479.793848 | 99.60687
|  | 479.943231 | 99.61097
|  | 480.092591 | 99.6117
|  | 480.241927 | 99.60957
|  | 480.391239 | 99.609
|  | 480.540527 | 99.6082
|  | 480.689792 | 99.60913
|  | 480.839033 | 99.60563
|  | 480.988251 | 99.6015
|  | 481.137445 | 99.59913
|  | 481.286615 | 99.5969
|  | 481.435762 | 99.5952
|  | 481.584884 | 99.59633
|  | 481.733984 | 99.59543
|  | 481.883059 | 99.59613
|  | 482.032111 | 99.59627
|  | 482.181139 | 99.5983
|  | 482.330144 | 99.5992
|  | 482.479125 | 99.59923
|  | 482.628082 | 99.5999
|  | 482.777015 | 99.59727
|  | 482.925925 | 99.59657
|  | 483.074811 | 99.59133
|  | 483.223673 | 99.59133
|  | 483.372512 | 99.59467
|  | 483.521327 | 99.59183
|  | 483.670118 | 99.5895
|  | 483.818885 | 99.58617
|  | 483.967629 | 99.5829
|  | 484.116349 | 99.5721
|  | 484.265045 | 99.59033
|  | 484.413718 | 99.60807
|  | 484.562366 | 99.61957
|  | 484.710992 | 99.64637
|  | 484.859593 | 99.63443
|  | 485.00817 | 99.6175
|  | 485.156724 | 99.61363
|  | 485.305254 | 99.61093
|  | 485.453761 | 99.6086
|  | 485.602243 | 99.60707
|  | 485.750702 | 99.60487
|  | 485.899137 | 99.60343
|  | 486.047548 | 99.60213
|  | 486.195936 | 99.6022
|  | 486.3443 | 99.6011
|  | 486.492639 | 99.6017
|  | 486.640956 | 99.60467
|  | 486.789248 | 99.60547
|  | 486.937517 | 99.60737
|  | 487.085761 | 99.61233
|  | 487.233982 | 99.6198
|  | 487.38218 | 99.58893
|  | 487.530353 | 99.5618
|  | 487.678503 | 99.5575
|  | 487.826628 | 99.5718
|  | 487.97473 | 99.57317
|  | 488.122809 | 99.57023
|  | 488.270863 | 99.57173
|  | 488.418893 | 99.57117
|  | 488.5669 | 99.5726
|  | 488.714883 | 99.5727
|  | 488.862842 | 99.57137
|  | 489.010777 | 99.57183
|  | 489.158689 | 99.5706
|  | 489.306576 | 99.56963
|  | 489.45444 | 99.57007
|  | 489.60228 | 99.56703
|  | 489.750096 | 99.56373
|  | 489.897888 | 99.55927
|  | 490.045656 | 99.5606
|  | 490.193401 | 99.5614
|  | 490.341121 | 99.5636
|  | 490.488818 | 99.559
|  | 490.636491 | 99.5598
|  | 490.78414 | 99.56023
|  | 490.931765 | 99.55517
|  | 491.079366 | 99.55563
|  | 491.226943 | 99.55637
|  | 491.374497 | 99.5546
|  | 491.522026 | 99.55357
|  | 491.669532 | 99.54977
|  | 491.817014 | 99.54603
|  | 491.964471 | 99.54407
|  | 492.111905 | 99.54343
|  | 492.259315 | 99.54403
|  | 492.406702 | 99.54173
|  | 492.554064 | 99.54127
|  | 492.701402 | 99.5389
|  | 492.848717 | 99.5398
|  | 492.996007 | 99.5409
|  | 493.143274 | 99.54043
|  | 493.290516 | 99.5359
|  | 493.437735 | 99.53343
|  | 493.58493 | 99.5374
|  | 493.7321 | 99.5349
|  | 493.879247 | 99.53673
|  | 494.02637 | 99.53567
|  | 494.173469 | 99.53513
|  | 494.320544 | 99.53087
|  | 494.467595 | 99.52917
|  | 494.614622 | 99.5289
|  | 494.761626 | 99.5248
|  | 494.908605 | 99.5273
|  | 495.05556 | 99.52813
|  | 495.202491 | 99.52867
|  | 495.349398 | 99.52637
|  | 495.496282 | 99.52617
|  | 495.643141 | 99.52403
|  | 495.789976 | 99.5239
|  | 495.936788 | 99.52263
|  | 496.083575 | 99.5237
|  | 496.230338 | 99.51987
|  | 496.377078 | 99.5188
|  | 496.523793 | 99.51807
|  | 496.670485 | 99.51453
|  | 496.817152 | 99.50973
|  | 496.963795 | 99.50727
|  | 497.110415 | 99.5073
|  | 497.25701 | 99.506
|  | 497.403581 | 99.5042
|  | 497.550128 | 99.50427
|  | 497.696652 | 99.5018
|  | 497.843151 | 99.5037
|  | 497.989626 | 99.5008
|  | 498.136077 | 99.49983
|  | 498.282504 | 99.49873
|  | 498.428907 | 99.49983
|  | 498.575286 | 99.49843
|  | 498.721641 | 99.4978
|  | 498.867972 | 99.4977
|  | 499.014279 | 99.4922
|  | 499.160562 | 99.49053
|  | 499.306821 | 99.48953
|  | 499.453055 | 99.49033
|  | 499.599266 | 99.4921
|  | 499.745452 | 99.4912
|  | 499.891615 | 99.4944
|  | 500.037753 | 99.49033
|  | 500.183867 | 99.49017
|  | 500.329958 | 99.48767
|  | 500.476024 | 99.4896
|  | 500.622066 | 99.48657
|  | 500.768084 | 99.48753
|  | 500.914077 | 99.4894
|  | 501.060047 | 99.4883
|  | 501.205993 | 99.4868
|  | 501.351914 | 99.48307
|  | 501.497812 | 99.4787
|  | 501.643685 | 99.4791
|  | 501.789534 | 99.47527
|  | 501.935359 | 99.4708
|  | 502.08116 | 99.47247
|  | 502.226937 | 99.47573
|  | 502.372689 | 99.47493
|  | 502.518418 | 99.4763
|  | 502.664122 | 99.4727
|  | 502.809803 | 99.4706
|  | 502.955459 | 99.4703
|  | 503.101091 | 99.4728
|  | 503.246698 | 99.4739
|  | 503.392282 | 99.4741
|  | 503.537842 | 99.47107
|  | 503.683377 | 99.4712
|  | 503.828888 | 99.4684
|  | 503.974375 | 99.4632
|  | 504.119838 | 99.4636
|  | 504.265276 | 99.4623
|  | 504.410691 | 99.464
|  | 504.556081 | 99.4645
|  | 504.701447 | 99.4592
|  | 504.846789 | 99.46103
|  | 504.992107 | 99.46133
|  | 505.1374 | 99.45743
|  | 505.28267 | 99.45443
|  | 505.427915 | 99.4536
|  | 505.573136 | 99.44783
|  | 505.718333 | 99.44377
|  | 505.863505 | 99.44033
|  | 506.008653 | 99.43987
|  | 506.153777 | 99.43813
|  | 506.298877 | 99.4346
|  | 506.443953 | 99.43443
|  | 506.589004 | 99.4359
|  | 506.734032 | 99.43457
|  | 506.879035 | 99.43343
|  | 507.024013 | 99.43473
|  | 507.168968 | 99.43113
|  | 507.313898 | 99.43243
|  | 507.458804 | 99.42953
|  | 507.603686 | 99.4278
|  | 507.748543 | 99.43223
|  | 507.893376 | 99.4351
|  | 508.038185 | 99.43687
|  | 508.18297 | 99.44177
|  | 508.32773 | 99.4386
|  | 508.472467 | 99.43517
|  | 508.617179 | 99.4369
|  | 508.761866 | 99.44293
|  | 508.90653 | 99.44223
|  | 509.051169 | 99.44283
|  | 509.195783 | 99.44
|  | 509.340374 | 99.44137
|  | 509.48494 | 99.44083
|  | 509.629482 | 99.43473
|  | 509.774 | 99.43653
|  | 509.918493 | 99.4334
|  | 510.062962 | 99.43243
|  | 510.207407 | 99.4333
|  | 510.351827 | 99.42943
|  | 510.496223 | 99.423
|  | 510.640595 | 99.42063
|  | 510.784942 | 99.41783
|  | 510.929265 | 99.41113
|  | 511.073564 | 99.4128
|  | 511.217838 | 99.41043
|  | 511.362089 | 99.40953
|  | 511.506314 | 99.4093
|  | 511.650516 | 99.40397
|  | 511.794693 | 99.39467
|  | 511.938845 | 99.39737
|  | 512.082974 | 99.3904
|  | 512.227078 | 99.38653
|  | 512.371158 | 99.38863
|  | 512.515213 | 99.3853
|  | 512.659244 | 99.3884
|  | 512.80325 | 99.38033
|  | 512.947233 | 99.3772
|  | 513.09119 | 99.37577
|  | 513.235124 | 99.37667
|  | 513.379033 | 99.37533
|  | 513.522918 | 99.382
|  | 513.666778 | 99.3824
|  | 513.810614 | 99.37727
|  | 513.954425 | 99.3805
|  | 514.098213 | 99.3702
|  | 514.241975 | 99.36713
|  | 514.385714 | 99.366
|  | 514.529427 | 99.36787
|  | 514.673117 | 99.3707
|  | 514.816782 | 99.37643
|  | 514.960423 | 99.3755
|  | 515.104039 | 99.37913
|  | 515.247631 | 99.38817
|  | 515.391198 | 99.38113
|  | 515.534741 | 99.38453
|  | 515.67826 | 99.3819
|  | 515.821754 | 99.39147
|  | 515.965224 | 99.39383
|  | 516.108669 | 99.39423
|  | 516.25209 | 99.38667
|  | 516.395486 | 99.38657
|  | 516.538858 | 99.3831
|  | 516.682205 | 99.3818
|  | 516.825528 | 99.38637
|  | 516.968827 | 99.3818
|  | 517.112101 | 99.38193
|  | 517.25535 | 99.38547
|  | 517.398575 | 99.38887
|  | 517.541776 | 99.38757
|  | 517.684952 | 99.38663
|  | 517.828104 | 99.3827
|  | 517.971231 | 99.38213
|  | 518.114334 | 99.38167
|  | 518.257412 | 99.4108
|  | 518.400466 | 99.34887
|  | 518.543495 | 99.27333
|  | 518.686499 | 99.45327
|  | 518.82948 | 99.4571
|  | 518.972435 | 99.33873
|  | 519.115366 | 99.38553
|  | 519.258273 | 99.30477
|  | 519.401155 | 99.3697
|  | 519.544013 | 99.3999